## 7-core
Correlation - Nuclear Gauge to Core Density 7-Cores
Contract Number |  | Pay item# |  |  | Mode Thin Layer | Direct
|  | Gauge Model |  |  | Gauge#
Road Section
Mix ID |  | HMA Class | Design Thickness | Lab# & Date |  | Project Engineer
4
Sample Number | Station (or latitude) | Offset (or longitude) | Core Thickness (>90%) | Nuclear Gauge Density #/ft³ (Ave of 5 tests) | Core Density #/ft³ | Difference | Density Ratio | Exclude
1 |  |  | 4 |  |  | 0 | 0 | 0 | 0% | 0%
2 | [5 empty] | 0 | 0 | 0 | 0% | 0%
3 | [5 empty] | 0 | 0 |  | 0% | 0%
4 | [5 empty] | 0 | 0 |  | 0% | 0%
5 | [5 empty] | 0 | 0 |  | 0% | 0%
6 | [5 empty] | 0 | 0 |  | 0% | 0%
7 | [5 empty] | 0 | 0 |  | 0% | 0%
Rice: | 159.5 | Average | 4
Density Ratio= |  | Core Density |  | Correction Factor=
Nuclear Gauge Density
Comments
Date of Paving |  | Date of Coring |  | Date Project Office Notified of Gauge Correlation Factor
Reviewed by:
Date

## 2-core Daily
Correlation - Nuclear Gauge to Core Density 2-Daily Cores
Contract Number | [7 empty] | Mode Thin Layer | Direct
[5 empty] | Gauge Model |  |  | Gauge#
Road Section
Mix ID |  |  |  |  | HMA Class | Design Thickness | Project Engineer
3
Sample Number | Rice | Paving Date | Existing Correlation | Station (or latitude) | Offset (or longitude) | Core Thickness (req is>90% of Design) | Nuclear Gauge Density #/ft³ (Ave of 2 tests) | Core Density #/ft³ | Difference | Density Ratio
1 | 162.4 | 2026-07-04 | 1.01 |  |  | 2.9 | 156.3 | 158.2 | 1.9 | 1.01 | 96.2% | 97.4% | 1.2%
2 | [6 empty] | 157.1 | 156.9 | -0.2 |  | 96.7% | 96.6% | 0.1%
[11 empty] | #DIV/0! | #DIV/0! | #DIV/0!
[11 empty] | #DIV/0! | #DIV/0! | #DIV/0!
[11 empty] | #DIV/0! | #DIV/0! | #DIV/0!
[11 empty] | #DIV/0! | #DIV/0! | #DIV/0!
[11 empty] | #DIV/0! | #DIV/0! | #DIV/0!
[11 empty] | #DIV/0! | #DIV/0! | #DIV/0!
[11 empty] | #DIV/0! | #DIV/0! | #DIV/0!
[11 empty] | #DIV/0! | #DIV/0! | #DIV/0!
[6 empty] | Average | 156.7 | 157.55 | 0.85 | 1.01
Density Ratio= |  |  |  |  | Core Density
Nuclear Gauge Density
Comments
Core Date |  |  | Core Type |  | Date Project Office Notified of Gauge Correlation Factor
1 |  |  | Rut, etc
2 |  |  |  |  | Reviewed by:
Date:
Lab#s (1,2)