## 1 MIX DESIGN FORM
|  | CLARK COUNTY DEPARTMENT OF PUBLIC WORKS | [6 empty] | Insert Co Logo | Composite Gradation
|  | ASPHALT CONCRETE MIX DESIGN SUBMITTAL FORM | [7 empty] | Material Source |  | BIN Agg Type | 1/2" | 3/8" | Coarse Sand | 5 | CRUSHER FINES |  |  | Combined total (passing) | MAX AGG SIZE | 3/4
|  | 9335 S. JONES BOULEVARD, LAS VEGAS 89141 | [7 empty] | Bin Number |  | 1 | 2 | 3 | 4 | 5 | 6 | 8 | 9 |  |  |  | 0.45 | Gradation Volume | 0.45 | Target Control
|  | 702-455-6060 | [7 empty] | Material Description |  | 3/4" | 1/2" | 3/8" | Coarse Sand | Man Sand | Crusher Fines | RAP | other |  | Job Mix Range | RTC Specs
DESIGN YEAR | [8 empty] | (MIX DESIGNATION) | Bin Percentage |  | 30% | 18% | 12% | 15% | 10% | 10% | 5% |  | 100% |  |  | 46.18878 |  | 0 | Sieve | MIN | MAX
MIX DESIGN ID# | [9 empty] | 1 | 25 | 99 | 99 | 99 | 99 | 99 | 99 | 100 |  | 99 | 100-100 | 100-100 | 4.823156 |  | 0 | 25 | 100 | 0
IQAC MEMBER | [9 empty] | 3/4 | 19 | 97 | 97 | 97 | 97 | 97 | 97 | 97 |  | 97 | 90-100 | 84-97 | 4.018743 |  | 0 | 19 | 90 | 100
[10 empty] | 1/2 | 12.5 | 69 | 69 | 69 | 69 | 69 | 69 | 69 |  | 69 | 62-76 | 66-82 | 2.818383 |  | 0 | 12.5 | 0 | 90
Asphalt mix design is prepareded and performs in accordance with the Asphalt Institure Manual Series No 2 (MS-2) (latest version as of the submittal), Marshall Method, and above referenced Uniform Specifications for Public Works Construction, Latest Version. IQAC approval is a 12-month max period (Jan 31st to Jan 2nd(resubmit)) | [9 empty] | 3/8 | 9.5 | 56 | 56 | 56 | 56 | 56 | 56 | 56 |  | 56 | 49-63 | 56-72 | 11.99701 |  | 0 | 9.5 | 0 | 0
[10 empty] | #4 | 4.75 | 35 | 35 | 35 | 35 | 35 | 35 | 35 |  | 35 | 28-42 | 35-50 | 6.978749 |  | 0 | 4.75 | 0 | 0
Aggregate Type |  |  |  | 2 COURSE |  |  | Hot Mix AC or UTACS |  | HMA | #8 | 2.36 | 22 | 35 | 33 | 33 | 33 | 22 | 22 |  | 28 | 24-32 | 23-38 | 13.95824 |  | 0 | 2.36 | 23 | 49
Job Mix Formula | [6 empty] | Clark County Specification: Sections 401, 404, 702, & 705. AASHTO |  |  | #10 | [9 empty] | 0 |  |  | 15.62952 |  | 0 | 0.3 | 0 | 0
Sieve |  | Target | Job-Mix Range | Specification Range |  |  | # | BIN Agg Type | % | #16 | [9 empty] | 0 |  |  | 2.818383 |  | 0 | 0.075 | 2 | 8
(From Composite Gradation Chart) | [6 empty] | 1 | 3/4" | 30% | #30 | [9 empty] | 0 |  |  | Pan
1" | 25mm | 99 | 100-100 | 100-100 |  |  | 2 | 1/2" | 18% | #50 | 0.3 | 10 | 17 | 22 | 22 | 22 | 10 | 10 |  | 16 | 12-20 | 5-19 | Total Sample Size
3/4" | 19mm | 97 | 90-100 | 84-97 |  |  | 3 | 3/8" | 12% | #100 | [9 empty] | 0
1/2" | 12.5 mm | 69 | 62-76 | 66-82 |  |  | 4 | Coarse Sand | 15% | #200 | 0.075 | 9 | 1 | 10 | 10 | 10 | 9 | 2 |  | 8 | 6-10 | 2-7
3/8" | 9.5 mm | 56 | 49-63 | 56-72 |  |  | 5 | Man Sand | 10% | Mix Design |  |  | 1356V4A45
#4 | 4.75mm | 35 | 28-42 | 35-50 | 28 | 42 | 6 | CRUSHER FINES | 10% | Year |  |  | 2023
#8 | 2.36 mm | 28 | 24-32 | 23-38 | 24 | 32 | 7 | RAP | 5% | Aggregate Properties
#10 | 2.0 mm | [5 empty] | Traffic Category |  | S1 | Material Source |  | BIN Agg Type | 1/2" | 3/8" | Coarse Sand | 5 | CRUSHER FINES | 0 | 0 | Combined Totals
#16 | 1.18 mm | [8 empty] | Material Description |  | 3/4" | 1/2" | 3/8" | Coarse Sand | Man Sand | Crusher Fines | RAP | other
#30 | 0.60 mm | 0 |  |  |  |  | MARSHALL COMPACTION BLOWS (Each Face) (I-75, II-50) |  | 50 | Bin Number |  | 1 | 2 | 3 | 4 | 5 | 6 | 8 | 9
#40 | .45 mm | 0 |  | #REF! | [5 empty] | Bin Percentages |  | 30% | 18% | 12% | 15% | 10% | 10% | 5% | 0% | 100%
#50 | 0.30 mm | 16 | 12-20 | 5-19 |  |  | ADMIX |  |  | + #8
# 100 | 0.15 mm | 0 |  |  | -4 | 4 | COARSE AGGREGATE SOURCE |  |  | Bulk Specific Gravity | [9 empty] | 0
#200 | 75 µm | 8 | 6-10 | 2-7 |  |  | FINE AGGREGATE SOURCE |  |  | SSD Specific Gravity | [9 empty] | 0
[7 empty] | RAP SOURCE |  |  | Apparent SP. Gravity | [9 empty] | 0
RECOMMENDED ASPHALT CONTENT PERCENTAGE (BY TOTAL WEIGHT OF MIX)
[7 empty] | ANTI STRIP (HYDRATED LIME) |  |  | Absorption | [9 empty] | 0
UNIT WEIGHT (PCF) |  |  |  | (DESIGNED) |  |  | ASPHALT CEMENT GRADE |  |  | -8
AIR VOIDS % |  |  |  | 3-5 |  |  | ASPHALT CEMENT SUPPLIER |  |  | Bulk Specific Gravity | [9 empty] | 0
STABILITY (lbs) |  |  |  | 1500 Min |  |  | MIXING TEMPERATURE, F0 |  |  | SSD Specific Gravity | [9 empty] | 0
FLOW, .01 In. |  |  |  | 8-16 |  |  | COMPACTION TEMPERATURE, F0
NOTE: | Pavement designed for 4% AC Content. | [8 empty] | Apparent SP. Gravity | [9 empty] | 0
[10 empty] | Absorption | [9 empty] | 0
[8 empty] | Reviewed by (Stamping Engineer): |  | -200
Prepared By: | [9 empty] | Apparent SP. Gravity | [9 empty] | 0
Insert Company | [9 empty] | Combined Totals | [8 empty] | Calc'ed | Actual
[10 empty] | Bulk Specific Gravity | [8 empty] | 0
[10 empty] | SSD Specific Gravity | [8 empty] | 0
[10 empty] | Apparent SP. Gravity | [8 empty] | 0
Printed Name: | [9 empty] | Absorption | [8 empty] | 0
CCPW Standard Specifications Section 705, TC1
Title | [9 empty] | Fractured Faces (NV T230 - One Face) | [9 empty] | 95%MIN
[10 empty] | Fractured Faces (NV T230 - Two Face) | [9 empty] | FALSE
|  |  | 2 Course | HMA |  |  |  | S1 | I | LA Abrasion (ASTM C131) | [9 empty] | 30% MAX
|  |  | 2 Fine | UTACS |  |  |  | S2 | II | Liquid Limit ASTM C131 | [9 empty] | 35 Max
[10 empty] | Plasticity Index (ASTM D4318) | [9 empty] | 6 Max
[10 empty] | Methylene Blue (AASTO TP57) | [9 empty] | 10 Max
[10 empty] | Fine Agg Angularity (AASHTO T304) | [9 empty] | N/A
[10 empty] | Flat and Elongated (ASTM D4791) | [9 empty] | N/A
[10 empty] | Soundness Test (ASTM C88) | [9 empty] | 8% MAX
[10 empty] | Deleterious Materials (ASTM C142) | [9 empty] | 0.3 Max
[10 empty] | Sand Equivelant (ASTM D2419) | [9 empty] | 45 MIN
[10 empty] | Strippping Test (ASTM D1664) | [9 empty] | Satisfactory
Note on D14: [Threaded comment] Your version of Excel allows you to read this threaded comment; however, any edits to it will get removed if the file is opened in a newer version of Excel. Learn more: https://go.microsoft.com/fwlink/?linkid=870924 Comment: Update Gradation if not showing (k20)
Note on E14: [Threaded comment] Your version of Excel allows you to read this threaded comment; however, any edits to it will get removed if the file is opened in a newer version of Excel. Learn more: https://go.microsoft.com/fwlink/?linkid=870924 Comment: CCUSS 705.03.01 or 705.03.08
Note on K22: Nicholas Warnke: Update When Switching UTACS to HMA(Fine Course) Will update Spec Range
Note on H29: [Threaded comment] Your version of Excel allows you to read this threaded comment; however, any edits to it will get removed if the file is opened in a newer version of Excel. Learn more: https://go.microsoft.com/fwlink/?linkid=870924 Comment: CCUSS 401.03.08
Note on A30: [Threaded comment] Your version of Excel allows you to read this threaded comment; however, any edits to it will get removed if the file is opened in a newer version of Excel. Learn more: https://go.microsoft.com/fwlink/?linkid=870924 Comment: CCUSS 401.02.01D
Note on H31: [Threaded comment] Your version of Excel allows you to read this threaded comment; however, any edits to it will get removed if the file is opened in a newer version of Excel. Learn more: https://go.microsoft.com/fwlink/?linkid=870924 Comment: CCUSS 401.02.01C
Note on A33: [Threaded comment] Your version of Excel allows you to read this threaded comment; however, any edits to it will get removed if the file is opened in a newer version of Excel. Learn more: https://go.microsoft.com/fwlink/?linkid=870924 Comment: CCUSS 401.02D HMA or 413.02.02 UTACS
Note on A34: [Threaded comment] Your version of Excel allows you to read this threaded comment; however, any edits to it will get removed if the file is opened in a newer version of Excel. Learn more: https://go.microsoft.com/fwlink/?linkid=870924 Comment: CCUSS 401.01
Note on H34: [Threaded comment] Your version of Excel allows you to read this threaded comment; however, any edits to it will get removed if the file is opened in a newer version of Excel. Learn more: https://go.microsoft.com/fwlink/?linkid=870924 Comment: CCUSS 401.02.01L, 401.02.01N
Note on A35: [Threaded comment] Your version of Excel allows you to read this threaded comment; however, any edits to it will get removed if the file is opened in a newer version of Excel. Learn more: https://go.microsoft.com/fwlink/?linkid=870924 Comment: CCUSS 401.02.01D
Note on H35: [Threaded comment] Your version of Excel allows you to read this threaded comment; however, any edits to it will get removed if the file is opened in a newer version of Excel. Learn more: https://go.microsoft.com/fwlink/?linkid=870924 Comment: CCUSS 401.02.01L, 401.02.01N
Note on W46: [Threaded comment] Your version of Excel allows you to read this threaded comment; however, any edits to it will get removed if the file is opened in a newer version of Excel. Learn more: https://go.microsoft.com/fwlink/?linkid=870924 Comment: TABLE 2, 705.03.01
Note on W47: [Threaded comment] Your version of Excel allows you to read this threaded comment; however, any edits to it will get removed if the file is opened in a newer version of Excel. Learn more: https://go.microsoft.com/fwlink/?linkid=870924 Comment: TABLE 2, 705.03.01,705.03.08D(UTACS)
Note on W48: [Threaded comment] Your version of Excel allows you to read this threaded comment; however, any edits to it will get removed if the file is opened in a newer version of Excel. Learn more: https://go.microsoft.com/fwlink/?linkid=870924 Comment: HMA 705.03.04C, UTACS 705.03.08B
Note on W51: [Threaded comment] Your version of Excel allows you to read this threaded comment; however, any edits to it will get removed if the file is opened in a newer version of Excel. Learn more: https://go.microsoft.com/fwlink/?linkid=870924 Comment: 705.03.01 TABLE 1
Note on W52: [Threaded comment] Your version of Excel allows you to read this threaded comment; however, any edits to it will get removed if the file is opened in a newer version of Excel. Learn more: https://go.microsoft.com/fwlink/?linkid=870924 Comment: 705.03.01 TABLE 1, 705.03.08D(UTACS)
Note on W53: [Threaded comment] Your version of Excel allows you to read this threaded comment; however, any edits to it will get removed if the file is opened in a newer version of Excel. Learn more: https://go.microsoft.com/fwlink/?linkid=870924 Comment: 705.03.01 TABLE 1
Note on W54: [Threaded comment] Your version of Excel allows you to read this threaded comment; however, any edits to it will get removed if the file is opened in a newer version of Excel. Learn more: https://go.microsoft.com/fwlink/?linkid=870924 Comment: 705.03.01 TABLE 1, 705.03.08D(UTACS)
Note on W55: [Threaded comment] Your version of Excel allows you to read this threaded comment; however, any edits to it will get removed if the file is opened in a newer version of Excel. Learn more: https://go.microsoft.com/fwlink/?linkid=870924 Comment: 705.03.01 TABLE 1
Note on W56: [Threaded comment] Your version of Excel allows you to read this threaded comment; however, any edits to it will get removed if the file is opened in a newer version of Excel. Learn more: https://go.microsoft.com/fwlink/?linkid=870924 Comment: 705.03.01 TABLE 1
Note on W57: [Threaded comment] Your version of Excel allows you to read this threaded comment; however, any edits to it will get removed if the file is opened in a newer version of Excel. Learn more: https://go.microsoft.com/fwlink/?linkid=870924 Comment: 705.03.08D(UTACS) 705.03.04C TABLE

## control points (hidden)
sieve | MIN | MAX
25 | #REF! | #REF!
19 | #REF! | #REF!
12.5 | #REF! | #REF!
9.5 | #REF! | #REF!
4.75 | #REF! | #REF!
2.36 | #REF! | #REF!
2 | #REF! | #REF!
1.18 | #REF! | #REF!
0.5 | #REF! | #REF!
0.45 | #REF! | #REF!
0.3 | #REF! | #REF!
0.15 | #REF! | #REF!
0.075 | #REF! | #REF!

## 2 MARSHALL + OPT OIL
Marshall Data
Mix/Comp. Temperature
Blows per side | 50
Asphalt Binder | Source | [11 empty] | Type
Asphalt Cement Source
Recycled Asphalt Binder
Specimen Number | 1A | 1B | 1C | 1 AVE | 1A | 2B | 2C | 2 AVE | 3A | 3B | 3C | 3 AVE | 4A | 4B | 4C | 4 AVE | 5A | 5B | 5C | 5 AVE | 6A | 6B | 6C | 6 AVE
% Asphalt by Total Weight | 3.5% |  |  |  | 4% |  |  |  | 4.5% |  |  |  | 5% |  |  |  | 5.5% |  |  |  | 6% |  |  |  | 2.625
% Asphalt by Dry Aggregate | 0.035 |  |  |  | 0.04 |  |  |  | 0.045 |  |  |  | 0.05 |  |  |  | 0.055 |  |  |  | 0.06
Effective Asphalt | 0.035 |  |  | 0.035 | 0.04 |  |  | 0.04 | 0.045 |  |  | 0.045 | 0.05 |  |  | 0.05 | 0.055 |  |  | 0.055 | 0.06 |  |  | 0.06
Asphalt Absorption
Effective Specific Gravity Agg | 2.774 |  |  | 2.774 | 2.774 |  |  | 2.774 | 2.774 |  |  | 2.774 | 2.774 |  |  | 2.774 | 2.774 |  |  | 2.774 | 2.774 |  |  | 2.774
Percent Air Voids | 6.9 |  |  | 6.9 | 5.2 |  |  | 5.2 | 3.3 |  |  | 3.3 | 1.9 |  |  | 1.9 | 1.2 |  |  | 1.2 | 1.2 |  |  | 1.2
Marshall Specific Gravity | 2.439 |  |  | 2.439 | 2.465 |  |  | 2.465 | 2.494 |  |  | 2.494 | 2.51 |  |  | 2.51 | 2.508 |  |  | 2.508 | 2.508 |  |  | 2.508
Unit Weight | 152.1936 |  |  | 152.1936 | 153.816 |  |  | 153.816 | 155.6256 |  |  | 155.6256 | 156.624 |  |  | 156.624 | 156.4992 |  |  | 156.4992 | 156.4992 |  |  | 156.4992
Maximum Density | 163.1 |  |  | 163.1 | 161.8 |  |  | 161.8 | 160.5 |  |  | 160.5 | 159.3 |  |  | 159.3 | 158 |  |  | 158 | 158 |  |  | 158
Stability, Lbs | 3988 |  |  | 3988 | 3842 |  |  | 3842 | 3657 |  |  | 3657 | 3513 |  |  | 3513 | 3377 |  |  | 3377 | 3377 |  |  | 3377
Flow, in/100 | 14.4 |  |  | 14.4 | 15.1 |  |  | 15.1 | 16.3 |  |  | 16.3 | 16.9 |  |  | 16.9 | 17.4 |  |  | 17.4 | 17.4 |  |  | 17.4
VMA | 15.2 |  |  | 15.2 | 14.8 |  |  | 14.8 | 14.2 |  |  | 14.2 | 14.1 |  |  | 14.1 | 14.6 |  |  | 14.6 | 14.6 |  |  | 14.6
VFA | 54.7 |  |  | 54.7 | 65 |  |  | 65 | 76.8 |  |  | 76.8 | 86.4 |  |  | 86.4 | 91.6 |  |  | 91.6 | 91.6 |  |  | 91.6
MS-2 Method | 54.7 |  |  | 54.7 | 65 |  |  | 65 | 76.8 |  |  | 76.8 | 86.4 |  |  | 86.4 | 91.6 |  |  | 91.6 | 91.6 |  |  | 91.6
Film Thickness, Microns | 6.8 |  |  | 6.8 | 7.8 |  |  | 7.8 | 8.8 |  |  | 8.8 | 9.8 |  |  | 9.8 | 10.9 |  |  | 10.9 | 10.9 |  |  | 10.9
Optimum Film Thickness | 7 |  |  | 7 | 7 |  |  | 7 | 7 |  |  | 7 | 7 |  |  | 7 | 7 |  |  | 7 | 7 |  |  | 7
Dust to Asphalt Ratio | 1.8 |  |  | 1.8 | 1.6 |  |  | 1.6 | 1.4 |  |  | 1.4 | 1.3 |  |  | 1.3 | 1.1 |  |  | 1.1 | 1.1 |  |  | 1.1
Tensile Strength Ratio (AASHTO T283) | Air Voids % | [11 empty] | Load (Lbs) | [10 empty] | Target
Uncondition, psi
Conditioned, psi
Retained Strength, %
Properties at Optimum Asphalt Content
Marshall Data | [25 empty] | Optimum Asphalt Content By Total Weight of Aggregates % | CCPW Standard Specification Section 401
Mix/Comp. Temperature | 306 | [7 empty] | Optimum Asphalt Content By Dry Weight of Aggregate, %
Blows per side | 75 | [7 empty] | Percent Air Voids |  |  |  | 0
Asphalt Binder | 3.5% | 4% | 4.5% | 5% | 5.5% | 6% |  |  | Laboratory Compacted Unit Weight (Marshall)
| 3.5 | 4 | 4.5 | 5 | 5.5 | 6 | 0
Asphalt Cement Source | [8 empty] | Theoretical Maximum Unit Weight (Rice)
Recycled Asphalt Binder Source | RAP STOCKPILE 1 | [7 empty] | Marshal Stability, Lbs |  |  |  | 0
Recycled Asphalt Binder | 1.2%
Specimen Number | 1 | 2 AVE | 3 AVE | 4 AVE | 5 | 6 | Target |  | Marshall Flow, 0.01 in |  |  |  | 0
% Asphalt by Total Weight | [8 empty] | Percent Total Air Voids |  |  |  | 0
% Asphalt by Dry Aggregate | [8 empty] | Percent Air Voids in Mineral Aggregate (VMA) |  |  |  | 13 min
Effective Asphalt | 0.035 | 0.04 | 0.045 | 0.05 | 0.055 | 0.06 |  |  | Percent Air Voids in Filler Aggregate (VFA) MS-2 Method
Asphalt Absorption | [8 empty] | Percent Air Voids Filled with Asphalt (VFA) USACE Method
Effective Specific Gravity Agg | 2.774 | 2.774 | 2.774 | 2.774 | 2.774 | 2.774 |  |  | Surface Area (Sq. Ft/Lbs.) |  |  |  | 33 max
Percent Air Voids | 6.9 | 5.2 | 3.3 | 1.9 | 1.2 | 1.2 | 4.4 |  | Film Thickness in Microns |  |  |  | 7.5 Min
Marshall Specific Gravity | 2.439 | 2.465 | 2.494 | 2.51 | 2.508 | 2.508 |  |  | Indirect Tensile Strength, Unconditioned, psi |  |  |  | 65 PSI Min
Unit Weight | 152.1936 | 153.816 | 155.6256 | 156.624 | 156.4992 | 156.4992 |  |  | Indirect Tensile Strength, Unretained Strength % |  |  |  | 70% Min
Maximum Density | 163.1 | 161.8 | 160.5 | 159.3 | 158 | 158 |  |  | Dust to Asphalt Ratio
Stability, Lbs | 3988 | 3842 | 3657 | 3513 | 3377 | 3377 | 997 |  | Rut Depth, MM - 20,000 Cycles in Air @76 deg C
Flow, in/100 | 14.4 | 15.1 | 16.3 | 16.9 | 17.4 | 17.4 | 3.6 |  | Rut Depth, MM - 8,000 Cycles in Air @76 deg C
VMA | 15.2 | 14.8 | 14.2 | 14.1 | 14.6 | 14.6 |  |  | Moisture Content
VFA | 54.7 | 65 | 76.8 | 86.4 | 91.6 | 91.6 |  |  | <5% for coarse, <3% for fine mix
MS-2 Method | 54.7 | 65 | 76.8 | 86.4 | 91.6 | 91.6
Film Thickness, Microns | 6.8 | 7.8 | 8.8 | 9.8 | 10.9 | 10.9
Optimum Film Thickness | 7 | 7 | 7 | 7 | 7 | 7
Dust to Asphalt Ratio | 1.8 | 1.6 | 1.4 | 1.3 | 1.1 | 1.1
Tensile Strength Ratio (AASHTO T283) | [6 empty] | Target
Uncondition, psi
Conditioned, psi
Retained Strength, %
°
Note on O47: [Threaded comment] Your version of Excel allows you to read this threaded comment; however, any edits to it will get removed if the file is opened in a newer version of Excel. Learn more: https://go.microsoft.com/fwlink/?linkid=870924 Comment: 401.02.01E 50% psi min with AC-10 Asphalt
Note on O48: [Threaded comment] Your version of Excel allows you to read this threaded comment; however, any edits to it will get removed if the file is opened in a newer version of Excel. Learn more: https://go.microsoft.com/fwlink/?linkid=870924 Comment: 401.02.01E

## REF - Traffic Category (hidden)
Traffic Category | I |  | II
| Traffic Index (TI) ≥7.0 |  | Traffic Index (TI) <7.0
Compaction Blows Each End of Specimen | 75 |  | 50
Test Property | MIN | MAX | MIN | MAX
Stability, Lbs | 1800 | ---- | 1500 | -----
Flow, 0.01 IN | 8 | 14 | 8 | 16
Percent Total Air Voids | 3 | 5 | 3 | 5
Percent Air Voids Villed with Asphalt | 65 | 75 | 65 | 78
Minimum Voids filled in Mineral Aggregate -%

## P45
| Bin Percentages | 16 | 17 | 7 | 48 | 6 | 6 | Total = | 100
| Sieve Size (mm) | 3/4 | 1/2 | 3/8 | 1/4 x Dust | -8 | Curtner Sand | Combined Blend | Specs | JMF
| 25.4 | 100 | 100 | 100 | 100 | 100 | 100 | 100 | 100 | 100
| 19 | 84.2 | 100 | 100 | 100 | 100 | 100 | 97.472 | 90-100 | 91-100
| 12.5 | 10.6 | 69.3 | 100 | 100 | 100 | 100 | 80.477 | 72-87 | 74-88
| 9.5 | 5.2 | 21 | 90.8 | 100 | 100 | 100 | 70.758 | 60-75 | 60-74
| 4.75 | 2.3 | 2.7 | 2.3 | 74.1 | 88.8 | 89.4 | 47.248 | 40-55 | 40-54
| 2.36 | 1.3 | 2.1 | 1.8 | 46.1 | 59.8 | 57.7 | 29.869 | 27-41 | 22-34
| 1.18 | 1.1 | 1.9 | 1.7 | 29.7 | 37.9 | 44.3 | 19.806 | 17-30 | 14-26
| 0.6 | 0.9 | 1.8 | 1.6 | 19 | 24.3 | 36.9 | 13.354 | 10-23 | 11-21
| 0.3 | 0.7 | 1.7 | 1.5 | 13.2 | 15.7 | 31.5 | 9.674 | 7-19 | 7-18
| 0.15 | 0.4 | 1.4 | 1.2 | 9.2 | 10.7 | 14.3 | 6.302 | 6-16 | 4-10
| 0.075 | 0.1 | 1 | 0.9 | 6.8 | 7.8 | 3.9 | 4.215 | 3-7 | 0.6-6.6
AGGREGATE QUALITY DATA
| COARSE AGG. |  | RESULT | SPEC |  |  | FINE AGG. |  | RESULT | SPEC
| % CRUSH (ASTM D693) | [5 empty] | SAND EQUIVALENT
| % WITH 1 C. FACE |  | 100 | 95 MIN |  |  | ASTM D2419 |  | 45 | 45 MIN.
| % WITH 2 C. FACES |  | 100 | 80 MIN |  |  | LIQUID LIMIT
| L.A.R. (ASTM C131) | [5 empty] | (ASTM D4318) |  | NP | 25 MAX
| LOSS @ 500 REV |  | 18.4 | 40 MAX |  |  | PLASTICITY INDEX
| % FLAT AND ELONGATED | [5 empty] | (ASTM D4318) |  | NP | 6 MAX
| (ASTM 4791) |  |  | 8 MAX |  |  | SPECIFIC GRAVITY & |  | 2.741 | NA
| SODIUM SOUNDNESS | [5 empty] | % ABSORB. ASTM C127 |  | 2.7% | NA
| % LOSS (ASTM C88) |  | 10 | 10 MAX |  |  | COMBINED BLEND
| SPECIFIC GRAVITY AND |  | 2.823 | NA |  |  | SPECIFIC GRAVITY & |  | 2.783654 | NA
| % ABSORB. ASTM C127 |  | 1.7% | NA |  |  | % ABSORB. ASTM C127 |  | 2.061% | NA
|  | Calculated By | [5 empty] | Date
[5 empty] | Reviewed By: |  |  | Date:

## Agg Grad spec
Clark County Aggregate Gradation Specification (verify with RTC Specification)
|  |  | 2-Course |  | 2-Fine |  | Type 3 |  | Utacs S1 |  | Utacs S2 |  | Utacs S3
|  |  | Min | Max | Min | Max | Min | Max | Min | Max | Min | Max | Min | Max
25mm | 25mm | 1" | 100% | 100% | 100% | 100%
19mm | 19mm | 3/4" | 84% | 97% | 90% | 100%
12.5mm | 12.5mm | 1/2" | 66% | 82% | 78% | 94% | 100% | 100%
9.5mm | 9.5mm | 3/8" | 56% | 72% | 68% | 84% | 90% | 100%
4.75mm | 4.75mm | No 4 | 35% | 50% | 50% | 65% | 55% | 85%
2.36mm | 2.36mm | No 8 | 23% | 38% | 30% | 49% | 32% | 67%
2.00mm | 2.00mm | No 10
1.18mm | 1.18mm | No 16
600 um | 600 um | No 30
425 um | 425 um | No 40
300 um | 300 um | No 50 | 5% | 19% | 7% | 25% | 7% | 27%
150 um | 150 um | No 100
75 um | 75 um | No 200 | 2% | 7% | 2% | 9% | 2% | 10%

## Data Extract
ID | Supplier_ID | Mix_ID | Product Description | Max Aggregate | Binder | Rice | Marshall Blows | 1" | 3/4" | 3/8" | #4 | #8 | #10 | !6 | #30 | #50 | #100 | #200 | Recycled AC% | Recycled Concrete% | % Oil | Air Voids | Stability | Flow | Traffic Category | Coarse Agg | Fine Agg Source | RAP Source | RCA Source | Anti Strip | Asphalt Cement Grade | Asphalt Cement Supplier | Mixing Temperature (F) | Compaction Temperature (F) | COH | CCPW | CNLV | CLV | Submission Date | COURSE, FINE, UTACS | Approved | Expiration Date | UTACS TYPE
| 0 | 0 |  | #REF! | 0 |  | #REF! | 99 | 97 | 56 | 35 | 28 | 0 | 0 | 0 | 16 | 0 | 8 | 0.1 |  | 0 | 0 | 0 | 0 | 0.05 | 0 | 0 | 0 |  | 0 | 0 | 0 | 0 | 0 |  |  |  |  | 0 | 2 COURSE |  |  | 0.05
CCUSD Specifaction for HMA Mix | [6 empty] | Proposed HMA Specification |  |  | Job Mix | Gradation | CCUSD Specification - utacs | [5 empty] | Proposed UTACS Spec |  |  |  | Proposed CCUSD Specification
Type IIC |  | Type IIF |  | Proposed Specification |  |  | +/- | Low | High |  |  | S1 |  | S2 |  | S3 |  | Spec Range | +/- | Min | Max | Specs Low | Specs High | Proposed Spec Range
[22 empty] | 0 | 0
100 | 100 | 100 | 100 | 100 | 100 | 100-100 | 0 | 100 | 100 | 99 | 1" | [10 empty] | 100 | 100 | 100-100
84 | 97 | 90 | 100 | 84 | 97 | 84-97 | 7 | 90 | 100 | 97 | 3/4" |  |  |  |  | 100 | 100 |  |  | 100 | 100 | 84 | 97 | 84-97
66 | 82 | 78 | 94 | 66 | 82 | 66-82 | 7 | 62 | 76 | 69 | 1/2" |  |  | 100 | 100 | 85 | 100 |  |  |  |  | 66 | 82 | 66-82
56 | 72 | 68 | 94 | 56 | 72 | 56-72 | 7 | 49 | 63 | 56 | 3/8" | 100 | 100 | 85 | 100 | 60 | 80 |  | 0 | FALSE | FALSE | 56 | 72 | 56-72
35 | 50 | 50 | 65 | 35 | 50 | 35-50 | 7 | 28 | 42 | 35 | #4 | 40 | 55 | 22 | 40 | 22 | 38 |  | 4 | FALSE | FALSE | 35 | 50 | 35-50
23 | 38 | 30 | 49 | 23 | 38 | 23-38 | 4 | 24 | 32 | 28 | #8 | 19 | 32 | 19 | 32 | 19 | 32 |  | 4 | FALSE | FALSE | 23 | 38 | 23-38
|  |  |  | 0 | 0 |  |  |  |  | 0 | #10 | [10 empty] | 0 | 0
|  |  |  | 0 | 0 |  |  |  |  | 0 | #16 | 15 | 25 | 15 | 23 | 15 | 23 |  | 3 | FALSE | FALSE | 0 | 0
|  |  |  | 0 | 0 |  |  |  |  | 0 | #30 | 10 | 18 | 10 | 18 | 10 | 18 |  | 3 | FALSE | FALSE | 0 | 0
5 | 19 | 7 | 25 | 5 | 19 | 5-19 | 4 | 12 | 20 | 16 | #50 | 8 | 13 | 8 | 13 | 8 | 13 |  | 3 | FALSE | FALSE | 5 | 19 | 5-19
|  |  |  | 0 | 0 |  |  |  |  | 0 | # 100 | 6 | 10 | 6 | 10 | 6 | 10 |  | 3 | FALSE | FALSE | 0 | 0
2 | 7 | 2 | 9 | 2 | 7 | 2-7 | 2 | 6 | 10 | 8 | #200 | 4 | 7 | 4 | 7 | 4 | 7 |  | 2 | FALSE | FALSE | 2 | 7 | 2-7

## Extract
ID | Project Desc | Supplier | MIX TYPE | Traffic Category | ISSA Type Gradation | 1In | 3/4in | 1/2in | 3/8in | #4 | #8 | #10 | #16 | #40 | #30 | #50 | #100 | #200 | Mix Design | Mix Year | 1in Min | 1in Max | 3/4in min | 3/4in Max | 1/2in Min | 1/2in Max | 3/8 Min | 3/8 Max | No 4 Min | No 4 Max | No 8 Min | No 8 Max | #16 MIN1 | #16 MAX1 | #30 MIN1 | #30 MAX1 | #50 MIN1 | #50 MAX1 | #200 MIN1 | No 200 Max | 200 OVERIDE | OIL Perc | Rice (LBS/SF) | Plant | Marshall Blows | Temp (F) | Stability (Min) | Oil Type | IQAC Member | INDIRECT TENSILE (PSI) | Binder Type | Binder Source | INDERIECT TENSILE (TSR%) | AIR VOIDS | DUST TO BINDER RATIO | FILM THICKNESS | VFA (MS-2) | Remarks | Qualified Until | UPDATED DATE | ADMIXTURE | RECYCLED
|  | 0 | 2 COURSE | S1 | HMA | 99 | 97 | 69 | 56 | 35 | 28 | 0 | 0 |  | 0 | 16 | 0 | 8 | 0 | 0 | 100 | 100 | 84 | 97 | 66 | 82 | 56 | 72 | 35 | 50 | 23 | 38 | 0 | 0 | 0 | 0 | 5 | 19 | 2 | 7 |  | 0 | 0 |  | 0 | 0 | 0 | 0 | 0 | 0 |  | 0 | 0 | 0 | 0 | 0 | 0 |  |  |  | 0 | TRUE