## Entry page
[5 empty] | Clark County Department of Public Works Construction Management Division Quality Assurance Section 7361 W. Charleston Ste 130, Las Vegas, NV 89117 702-455-7481 fax 702-739-1558 | [10 empty] | QA/QC NUCLEAR FIELD DENSITY VERIFICATION
(Soils/Base and Asphalt)
[10 empty] | MASTER |  | 2017-07-20 | [5 empty] | Bid Number: | [7 empty] | Clark County Department of Public Works Construction Management Division Quality Assurance Section 7361 W. Charleston Ste 130, Las Vegas, NV 89117 702-455-7481 fax 702-739-1558
Date of report:
[10 empty] | Check One (X) | [6 empty] | QC |  | 1 |  |  | 2 |  |  | 3
|  |  | Project Name: | [6 empty] | x | Soils/Base |  |  | Check if sheet is Activated |  |  | Rice (pcf) |  |  | Rice (pcf) |  |  | Rice (pcf)
|  |  | Project location: | [7 empty] | Asphalt | [5 empty] | Proctor (pcf) |  | 126 | Proctor (pcf) |  | 143.3 | Proctor (pcf) |  | 145 | 702-455-7481 fax 702-739-1558 | [7 empty] | #N/A
|  |  | QC Technician: | [7 empty] | Person input: | [5 empty] | Moisture % |  | 9.5 | Moisture % |  | 6.6 | Moisture % |  | 6
|  |  | QA Technician: | [6 empty] | Used only for Validation. Data transposed from field test records or summary sheets. | [6 empty] | QA |  | 1 |  |  | 2 |  |  | 3 | [8 empty] | 2014-06-09 | [8 empty] | QC Proctor or Rice 1
|  | SHEET CONTAINS ACTIVE FORMULAS | [7 empty] | Max 3 days per sheet (in order to obtain mimum 3 QA to QC) | [6 empty] | Rice (pcf) |  |  | Rice (pcf) |  |  | Rice (pcf) | [17 empty] | =
|  | Technician certification and other information is on the daily testing sheets | [7 empty] | QC and QA tests are to be in the same date period for this sheet. | [6 empty] | Proctor (pcf) |  | 125 | Proctor (pcf) |  | 140 | Proctor (pcf) |  | 150 | [19 empty] | QC
[10 empty] | Accumulate multiple days in sequential order | [6 empty] | Moisture % |  | 6 | Moisture % |  | 6 | Moisture % |  | 6 |  |  |  |  | proc/rice | proc/rice | proc/rice | [5 empty] | 4" |  |  |  | 6" |  |  |  | 8" |  |  |  | 10" |  |  |  | 12"
|  | Number | Test No. | Date | Bid Item | Location |  |  |  |  | QC Proctor 1, 2, or 3 | Elevation | Thick | Grade (see below) | Probe Depth | Soil Density Count | Soil Moist Den Count | Wet Density lbs/cu.ft. |  | Moisture lbs/cu.ft. | In Place Dry Density lbs/cu. ft. | Moisture % | Relative Compaction (%) | Specified Relative Compaction (min. %) | Pass/Fail |  |  |  |  | 1 | 2 | 3 |  |  | date |  | Proct-rice | depth | count ratio | PCF | Proct-rice | depth | count ratio | PCF | Proct-rice | depth | count ratio | PCF | Proct-rice | depth | count ratio | PCF | Proct-rice | depth | count ratio | PCF
|  | 1 | 419 | 2015-12-22 | 502.021 | RW 110, STA 10+00 |  |  |  |  | 1 | 0 |  | FG | 8 | 978 | 113 | 141.8 |  | 12.6 | 129.2 | 9.752% | 103 | 95 | PASS | 141.8 |  |  |  | 141.8 |  |  |  | 1 | 2015-12-22 | 1 | 1 |  |  |  | 1 |  |  |  | 1 | 8 | 1978 | 141.8 | 1 |  |  |  | 1
|  | 2 | 419 | 2015-12-22 | 502.021 | RW 110, STA 10+00 |  |  |  |  | 1 | 0 |  | FG | 8 | 981 | 119 | 141.7 |  | 13.4 | 128.3 | 10.44% | 102 | 95 | PASS | 141.7 |  |  |  | 141.7 |  |  |  | 2 | 2015-12-22 | 2 | 1 |  |  |  | 1 |  |  |  | 1 | 8 | 1981 | 141.7 | 1 |  |  |  | 1 | [5 empty] | 2015-01-05 | 3
|  | 3 | 420 | 2015-12-22 | 502.021 | RW 110, STA 10+60 |  |  |  |  | 1 | -1.5 |  | FG | 8 | 954 | 114 | 142.8 |  | 12.7 | 130.1 | 9.762% | 104 | 95 | PASS | 142.8 |  |  |  | 142.8 |  |  |  | 3 | 2015-12-22 | 3 | 1 |  |  |  | 1 |  |  |  | 1 | 8 | 1954 | 142.8 | 1 |  |  |  | 1 | [5 empty] | 2015-01-06 | 6
|  | 4 | 420 | 2015-12-22 | 502.021 | RW 110, STA 10+60 |  |  |  |  | 1 | -1.5 |  | FG | 8 | 969 | 116 | 142.2 |  | 13 | 129.2 | 10.06% | 103 | 95 | PASS | 142.2 |  |  |  | 142.2 |  |  |  | 4 | 2015-12-22 | 4 | 1 |  |  |  | 1 |  |  |  | 1 | 8 | 1969 | 142.2 | 1 |  |  |  | 1 | [5 empty] | 2015-01-07 | 9
|  | 5 | 421 | 2015-12-22 | 502.021 | RW 110, STA 10+05 |  |  |  |  | 1 | -1 |  | FG | 8 | 847 | 116 | 147.2 |  | 13 | 134.2 | 9.687% | 107 | 95 | PASS | 147.2 |  |  |  | 147.2 |  |  |  | 5 | 2015-12-22 | 5 | 1 |  |  |  | 1 |  |  |  | 1 | 8 | 1847 | 147.2 | 1 |  |  |  | 1 | [6 empty] | 4
|  | 6 | 421 | 2015-12-22 | 502.021 | RW 110, STA 10+05 |  |  |  |  | 1 | -1 |  | FG | 8 | 851 | 117 | 147 |  | 13.2 | 133.8 | 9.865% | 107 | 95 | PASS | 147 |  |  |  | 147 |  |  |  | 6 | 2015-12-22 | 6 | 1 |  |  |  | 1 |  |  |  | 1 | 8 | 1851 | 147 | 1 |  |  |  | 1 | [6 empty] | 1
|  | 7 | 422 | 2015-12-23 | 502.021 | RW 110, STA 10+25 |  |  |  |  | 1 | -1 |  | FG | 8 | 988 | 130 | 141.2 |  | 15 | 126.2 | 11.89% | 101 | 95 | PASS |  |  |  |  | 141.2 |  |  | 101 | 7 | 2015-12-23 | 7 | 1 |  |  |  | 1 |  |  |  | 1 | 8 | 2188 | 141.2 | 1 |  |  |  | 1 | [6 empty] | 2
|  | 8 | 422 | 2015-12-23 | 502.021 | RW 110, STA 10+25 |  |  |  |  | 1 | -1 |  | FG | 8 | 1000 | 128 | 140.8 |  | 14.7 | 126.1 | 11.66% | 101 | 95 | PASS |  |  |  |  | 140.8 |  |  | 101 | 8 | 2015-12-23 | 8 | 1 |  |  |  | 1 |  |  |  | 1 | 8 | 2200 | 140.8 | 1 |  |  |  | 1 | [6 empty] | 9
|  | 9 | 423 | 2015-12-23 | 502.021 | RW 110, STA 10+65 |  |  |  |  | 1 | 0 |  | FG | 8 | 940 | 125 | 143.2 |  | 14.3 | 128.9 | 11.09% | 103 | 95 | PASS |  | #DIV/0! |  |  | 143.2 |  |  | 103 | 9 | 2015-12-23 | 9 | 1 |  |  |  | 1 |  |  |  | 1 | 8 | 2140 | 143.2 | 1 |  |  |  | 1
|  | 10 | 423 | 2015-12-23 | 502.021 | RW 110, STA 10+65 |  |  |  |  | 1 | 0 |  | FG | 8 | 948 | 133 | 142.8 |  | 15.4 | 127.4 | 12.09% | 102 | 95 | PASS |  |  |  |  | 142.8 |  |  | 102 | 10 | 2015-12-23 | 10 | 1 |  |  |  | 1 |  |  |  | 1 | 8 | 2148 | 142.8 | 1 |  |  |  | 1 |  |  |  |  | #N/A
|  | 11 | 424 | 2015-12-23 | 502.021 | RW 110, STA 11+00 |  |  |  |  | 1 | 0 |  | FG | 8 | 1374 | 106 | 146.6 |  | 11.8 | 134.8 | 8.754% | 107 | 95 | PASS |  |  |  |  | 146.6 |  |  | 107 | 11 | 2015-12-23 | 11 | 1 |  |  |  | 1 |  |  |  | 1 | 8 | 2574 | 146.6 | 1 |  |  |  | 1
|  | 12 | 424 | 2015-12-23 | 502.021 | RW 110, STA 11+00 |  |  |  |  | 1 | 0 |  | FG | 8 | 1321 | 112 | 146.3 |  | 12.5 | 133.8 | 9.342% | 107 | 95 | PASS |  |  |  |  | 146.3 |  |  |  | 12 | 2015-12-23 | 12 | 1 |  |  |  | 1 |  |  |  | 1 | 8 | 2521 | 146.3 | 1 |  |  |  | 1
| AAPT Format, only one non-compliance is that the table and figure tiels are to be left aligned. Why was ignition oven used in lieu of chemical extraction? For graphs, use dashed type lines for ease of discerning on black and white Do not use full title of test method after the method number. Please explain "half-power-band" This method is good for a pure difference between binder grade however in the real world, if the desire is to verify the construction, it will be an issue due to varying air voids. Thus, need to state that this is for design only to see what is the property of the RAP binder. Not for QC. The use of wave frequency as stated is not new for materials, but new for asphalt concrete. There are also contact or non-contact transducers that can provide data in lieu of impact as was presented in AAPT 2007. great job | 13 | 425 | 2015-12-23 | 502.021 | RW 110, STA 10+40 |  |  |  |  | 1 | 0 |  | FG | 8 | 964 | 124 | 142.2 |  | 14.1 | 128.1 | 11.01% | 102 | 95 | PASS |  |  |  |  | 142.2 |  |  |  | 13 | 2015-12-23 | 13 | 1 |  |  |  | 1 |  |  |  | 1 | 8 | 2164 | 142.2 | 1 |  |  |  | 1
|  | 14 | 425 | 2015-12-23 | 502.021 | RW 110, STA 10+40 |  |  |  |  | 1 | 0 |  | FG | 8 | 979 | 119 | 141.6 |  | 13.5 | 128.1 | 10.54% | 102 | 95 | PASS |  |  |  |  | 141.6 |  |  |  | 14 | 2015-12-23 | 14 | 1 |  |  |  | 1 |  |  |  | 1 | 8 | 2179 | 141.6 | 1 |  |  |  | 1
|  | 15 | [31 empty] | 15 |  | 15
|  | 16 | [31 empty] | 16 |  | 16
|  | 17 | [31 empty] | 17 |  | 17
|  | 18 | [31 empty] | 18 |  | 18
|  | 19 | [31 empty] | 19 |  | 19
|  | 20 | [31 empty] | 20 |  | 20
|  | 21 | [31 empty] | 21 |  | 21
|  | 22 | [31 empty] | 22 |  | 22
|  | 23 | [9 empty] | MASTER | [21 empty] | 23 |  | 23
|  | 24 | [31 empty] | 24 |  | 24 | [20 empty] | 141.5
|  | 25 | [31 empty] | 25 |  | 25
|  | 26 | [31 empty] | 26 |  | 26
|  | 27 | [31 empty] | 27 |  | 27
|  | 28 | [31 empty] | 28 |  | 28
|  | 29 | [31 empty] | 29 |  | 29
|  | 30 | [31 empty] | 30 |  | 30
|  | Page 1 of 2 | [23 empty] | for GES entry |  |  | count | 14 | 0 | 0 |  |  |  | Page 1 of 2 |  |  | N/A |  |  |  | N/A |  |  |  | 0.01535375 |  |  |  | N/A |  |  |  | N/A
|  | Number | Test No. | Date | Bid Item | Location |  |  |  |  | QA Proctor 1, 2, or 3 | Elevation | Thick | Grade (see below) | Probe Depth | Soil Density Count | Soil Moist Den Count | Wet Density lbs/cu.ft. |  | Moisture PCF | In Place Dry Density lbs/cu. ft. | Moisture % | Relative Compaction (%) | Specified Relative Compaction (min. %) | Pass/Fail |  | pcf |  | proctor | 1 | 2 | 3 | [6 empty] | #1 QC 4" |  |  |  | #1 QC 6" |  |  |  | #1 QC 8" |  |  |  | #1 QC 10" |  |  |  | #1 QC 12"
|  | 1 |  | 2015-12-23 | 502 | RW 110, STA 2+12 |  |  |  |  | 1 | 100 | 8 | FG | 8 | 913 | 125 | 141.9 |  | 7.2 | 134.7 | 5.345% | 108 | 95 | PASS | 139.9 | -5.2 |  |  | 141.9 | [6 empty] | Proct-rice |  |  |  | Proct-rice |  | QA Proctor or Rice 1 | [5 empty] | Proct-rice |  |  |  | Proct-rice
|  | 2 |  | 2015-12-23 | 502 | RW 110, STA 2+12 |  |  |  |  | 1 | 100 | 8 | FG | 8 | 896 | 133 | 142.6 |  | 10.2 | 132.4 | 7.704% | 106 | 95 | PASS | 130.3 | 2.1 |  |  | 142.6 | [7 empty] | 4" |  |  |  | 6" |  |  |  | 8" |  |  |  | 10" |  |  |  | 12"
|  | 3 |  | 2015-12-23 | 502 | RW 110, STA 1+90 |  |  |  |  | 1 | 98 | 8 | FG | 8 | 930 | 132 | 141.2 |  | 10.2 | 131 | 7.786% | 105 | 95 | PASS | 123.5 | 7.5 |  |  | 141.2 | [7 empty] | depth | count ratio | PCF |  | depth | count ratio | PCF | Proct-rice | depth | count ratio | PCF |  | depth | count ratio | PCF |  | depth | count ratio | PCF
|  | 4 |  | 2015-12-23 | 502 | RW 110, STA 1+90 |  |  |  |  | 1 | 98 | 8 | FG | 8 | 942 | 133 | 140.7 |  | 10.2 | 130.5 | 7.816% | 105 | 95 | PASS | 131.5 | -1 |  |  | 140.7 |  |  |  |  | Date | Number
|  | 5 | [23 empty] | 126.1 | #VALUE! | [6 empty] | 1 | 2015-12-23 | 1 | 1 |  |  |  | 1 |  |  |  | 1 | 8 | 0.7608333 | 141.9 | 1 |  |  |  | 1
|  | 6 | [24 empty] | #VALUE! | [6 empty] | 2 | 2015-12-23 | 2 | 1 |  |  |  | 1 |  |  |  | 1 | 8 | 0.7466667 | 142.6 | 1 |  |  |  | 1
|  | 7 | [24 empty] | #VALUE! | [6 empty] | 3 | 2015-12-23 | 3 | 1 |  |  |  | 1 |  |  |  | 1 | 8 | 0.775 | 141.2 | 1 |  |  |  | 1
|  | 8 | [24 empty] | #VALUE! | [6 empty] | 4 | 2015-12-23 | 4 | 1 |  |  |  | 1 |  |  |  | 1 | 8 | 0.785 | 140.7 | 1 |  |  |  | 1
|  | 9 | [24 empty] | #VALUE! | [6 empty] | 5 |  | 5
|  | 10 | [24 empty] | #VALUE! | [6 empty] | 6 |  | 6
[14 empty] | HMA Gauge Calibration Data | [14 empty] | count | 4 | 0 | 0 |  | 7 |  | 7
[7 empty] | ALL DATA | [6 empty] | Gauge Number |  | Gauge Number |  |  |  |  | 90 % Compaction |  | 95% Compaction | [10 empty] | 8 |  | 8
|  | VERIFICATION : Proctor 1 |  |  | Variability between QA and QC |  |  |  | Compare QA and QC Average | [11 empty] | RG= Rough Grade |  | FG= Finish Grade | [5 empty] | F-test validation |  |  |  |  | 9 |  | 9
|  | Significance α=0.05 |  |  | F-test = | 0.1158897 | Equal Variance |  | T-test = | 0.1571357 | PASS |  |  | QC Gauge |  | QA Gauge |  |  |  |  | TP = Top of Pipe |  | FTG= Footing Grade | [5 empty] | T-test validation |  |  |  |  | 10 |  | 10
|  | Includes failed tests | [6 empty] | probability 2 tail 0.05 |  |  |  |  | S/N |  | S/N |  |  |  |  | SG= Subgrade |  | D= dam |  |  |  |  | Proctor or rice |  | 1 | 2 | 3 | [6 empty] | N/A |  |  |  | N/A |  |  |  | 0.999994 |  |  |  | N/A |  |  |  | N/A
|  | VERIFICATION : Proctor 2 |  |  | Variability between QA and QC |  |  |  | Compare QA and QC Average |  |  |  |  | A1 |  | A1 |  |  |  |  | EMB=Embankment | [7 empty] | F-test | 0.1158897 | <2pts | <2pts | [6 empty] | #1 QA 4" |  |  |  | #1 QA 6" |  |  |  | #1 QA 8" |  |  |  | #1 QA 10" |  |  |  | #1 QA 12"
|  | Significance α=0.05 |  |  | F-test = |  |  |  | T-test = | no data |  |  |  | B1 |  | B1 |  |  |  |  | OG = Original Grade | [7 empty] | T-test | 0.1571357 | <3pts | <3pts
|  | Includes failed tests | [6 empty] | probability 2 tail 0.05 |  |  |  |  | C1 |  | C1 | [12 empty] | type | 2
|  | VERIFICATION : Proctor 3 |  |  | Variability between QA and QC |  |  |  | Compare QA and QC Average |  |  |  |  | a11 |  | a11 |  |  | Standard Counts QC |  |  | Standard Counts QA | [6 empty] | mode | 1 | 1 | 1 | [10 empty] | QC Proctor or Rice 2
|  | Significance α=0.05 |  |  | F-test = |  |  |  | T-test = | no data |  |  |  | a12 |  | a12 |  |  | Date | Soil Den std | Moist std ct | Date | Soil Den std | Soil Den std | [13 empty] | 4" |  |  |  | 6" |  |  |  | 8" |  |  |  | 10" |  |  |  | 12"
|  | Includes failed tests | [6 empty] | probability 2 tail 0.05 |  |  |  |  | a13 |  | a13 | [20 empty] | Proct-rice | depth | count ratio | PCF | Proct-rice | depth | count ratio | PCF | Proct-rice | depth | count ratio | PCF | Proct-rice | depth | count ratio | PCF | Proct-rice | depth | count ratio | PCF
[14 empty] | A2 |  | A2 |  |  | 2015-12-22 | 1000 | 1500 | [13 empty] | 2015-12-22 | 1
[14 empty] | B2 |  | B2 |  |  | 2015-12-23 | 1200 | 1300 | [5 empty] | QC mean |  |  | 143.3857 | #DIV/0! | #DIV/0! |  |  | 2015-12-22 | 2
|  |  | The following tables represent a verification that the nuclear gauge data is not corrupt by checking for the correlation of the density counts to the recorded wet density. | [10 empty] | C2 |  | C2 | [10 empty] | QA mean |  |  | 141.6 | #DIV/0! | #DIV/0! |  |  | 2015-12-22 | 3
[14 empty] | a21 |  | a21 | [18 empty] | 2015-12-22 | 4
[14 empty] | a22 |  | a22 | [10 empty] | QC SD |  |  | 2.320099 | #DIV/0! | #DIV/0! |  |  | 2015-12-22 | 5
|  |  | N/A = no data or less than 3 data points | [10 empty] | a23 |  | a23 |  | N/A = no data or less than 4 data points | [8 empty] | QA SD |  |  | 0.8286535 | #DIV/0! | #DIV/0! |  |  | 2015-12-22 | 6
|  |  | QC Proctor 1 | [5 empty] | QA Proctor 1 | [8 empty] | QC Proctor 3 | [16 empty] | 2015-12-23 | 7
|  |  | QC Check for correlation of Counts to Density | [5 empty] | QC Check for correlation of Counts to Density | [8 empty] | QC Check for correlation of Counts to Density | [8 empty] | QC SE |  |  | 0.6200724 | #DIV/0! | #DIV/0! |  |  | 2015-12-23 | 8
|  |  | Probe depth | RSQ | Result | Probe depth | RSQ | Result | Probe depth | RSQ | Result | Probe depth | RSQ | Result |  |  |  | Probe depth | RSQ | Result | Probe depth | RSQ | Result |  |  |  | QA SE |  |  | 4.394136 | #DIV/0! | #DIV/0! |  |  | 2015-12-23 | 9
[35 empty] | 2015-12-23 | 10
|  |  | 4 | N/A |  | 10 | N/A |  | 4 | N/A |  | 10 | N/A |  |  |  |  | 4 | N/A |  | 10 | N/A | [12 empty] | 2015-12-23 | 11
|  |  | 6 | N/A |  | 12 | N/A |  | 6 | N/A |  | 12 | N/A |  |  |  |  | 6 | N/A |  | 12 | N/A |  |  |  |  | SE pooled |  |  | 4.437671 | #DIV/0! | #DIV/0! |  |  | 2015-12-23 | 12
|  |  | 8 | 0.01535375 | FAIL |  |  |  | 8 | 0.999994 | PASS |  | N/A |  |  |  |  | 8 | N/A | [15 empty] | 2015-12-23 | 13
[27 empty] | t-test |  |  | 0.402399 | #DIV/0! | #DIV/0! |  |  | 2015-12-23 | 14
15
|  |  | QC Proctor 2 | [5 empty] | QA Proctor 2 | [8 empty] | QA Proctor 3 | [17 empty] | 16
|  |  | QC Check for correlation of Counts to Density | [5 empty] | QC Check for correlation of Counts to Density | [8 empty] | QC Check for correlation of Counts to Density | [17 empty] | 17
|  |  | Probe depth | RSQ | Result | Probe depth | RSQ | Result | Probe depth | RSQ | Result | Probe depth | RSQ | Result |  |  |  | Probe depth | RSQ | Result | Probe depth | RSQ | Result | [12 empty] | 18
19
|  |  | 4 | N/A |  | 10 | N/A |  | 4 | N/A |  | 10 | N/A |  |  |  |  | 4 | N/A |  | 10 | N/A | [13 empty] | 20
|  |  | 6 | N/A |  | 12 | N/A |  | 6 | N/A |  | 12 | N/A |  |  |  |  | 6 | N/A |  | 12 | N/A | [13 empty] | 21
|  |  | 8 | N/A |  |  | N/A |  | 8 | N/A |  |  | N/A |  |  |  |  | 8 | N/A | [16 empty] | 22
|  |  | Remarks: | [32 empty] | 23
24
[17 empty] | MASTER | [18 empty] | 25
|  |  |  | QA Inspector / Technician Name |  |  |  |  | Initial | [26 empty] | 26
|  | CCPW QA - V200 | [33 empty] | 27
|  | rev 8/16 | [11 empty] | Page 2 of 2 | [21 empty] | 28
29
30
[36 empty] | 0 |  |  | N/A |  |  | #DIV/0! | N/A |  |  |  | N/A |  |  |  | N/A |  |  |  | N/A
[39 empty] | #2 QC 4" |  |  |  | #2 QC 6" |  |  |  | #2 QC 8" |  |  |  | #2 QC 10" |  |  |  | #2 QC 12"
QA Proctor or Rice 2
[38 empty] | 4" |  |  |  | 6" |  |  |  | 8" |  |  |  | 10" |  |  |  | 12"
1 | [36 empty] | Proct-rice | depth | count ratio | PCF | Proct-rice | depth | count ratio | PCF | Proct-rice | depth | count ratio | PCF | Proct-rice | depth | count ratio | PCF | Proct-rice | depth | count ratio | PCF
2 | [35 empty] | Number
3 | [34 empty] | 2015-12-23 | 1
4 | [34 empty] | 2015-12-23 | 2
5 | [34 empty] | 2015-12-23 | 3
6 | [34 empty] | 2015-12-23 | 4
7 | [35 empty] | 5
8 | [35 empty] | 6
9 | [35 empty] | 7
10 | [35 empty] | 8
11 | [35 empty] | 9
12 | [38 empty] | N/A |  |  |  | N/A |  |  |  | N/A |  |  |  | N/A |  |  |  | N/A
13 | [38 empty] | #2 QA 4" |  |  |  | #2 QA 6" |  |  |  | #2 QA 8" |  |  |  | #2 QA 10" |  |  |  | #2 QA 12"
14
15
16
17 | [42 empty] | QC Proctor or Rice 3
18
19
20 | [37 empty] | 4" |  |  |  | 6" |  |  | QC | 8" |  |  |  | 10" |  |  |  | 12"
21 | [36 empty] | Proct-rice | depth | count ratio | PCF | Proct-rice | depth | count ratio | PCF | Proct-rice | depth | count ratio | PCF | Proct-rice | depth | count ratio | PCF | Proct-rice | depth | count ratio | PCF
22 | [34 empty] | 2015-12-22 | 1
23 | [34 empty] | 2015-12-22 | 2
24 | [34 empty] | 2015-12-22 | 3
25 | [34 empty] | 2015-12-22 | 4
26 | [34 empty] | 2015-12-22 | 5
27 | [34 empty] | 2015-12-22 | 6
28 | [34 empty] | 2015-12-23 | 7
29 | [34 empty] | 2015-12-23 | 8
30 | [34 empty] | 2015-12-23 | 9 | [22 empty] | TYPE for test formula
[35 empty] | 2015-12-23 | 10
[35 empty] | 2015-12-23 | 11
[35 empty] | 2015-12-23 | 12
[35 empty] | 2015-12-23 | 13
[20 empty] | 4" calc | [14 empty] | 2015-12-23 | 14
1 | [35 empty] | 15
2 | [35 empty] | 16
3 | [35 empty] | 17
4 | [35 empty] | 18
5 | [35 empty] | 19
6 | [35 empty] | 20
7 | [35 empty] | 21
8 | [35 empty] | 22
9 | [35 empty] | 23
10 | [35 empty] | 24
25
26
27
28
29
30
[36 empty] | 0 |  |  | N/A |  |  |  | N/A |  |  |  | N/A |  |  |  | N/A |  |  |  | N/A
[39 empty] | #3 QC 4" |  |  |  | #3 QC 6" |  |  |  | #3 QC 8" |  |  |  | #3 QC 10" |  |  |  | #3 QC 12"
QA Proctor or Rice 3
[38 empty] | 4" |  |  |  | 6" |  |  |  | 8" |  |  |  | 10" |  |  |  | 12"
[38 empty] | depth | count ratio | PCF |  | depth | count ratio | PCF |  | depth | count ratio | PCF |  | depth | count ratio | PCF |  | depth | count ratio | PCF
number
[35 empty] | 2015-12-23 | 1
[35 empty] | 2015-12-23 | 2
[35 empty] | 2015-12-23 | 3
[35 empty] | 2015-12-23 | 4
5
6
7
8
9
[39 empty] | N/A |  |  |  | N/A |  |  |  | N/A |  |  |  | N/A |  |  |  | N/A
[39 empty] | #3 QA 4" |  |  |  | #3 QA 6" |  |  |  | #3 QA 8" |  |  |  | #3 QA 10" |  |  |  | #3 QA 12"
ln
f

## QC thin lift
QC
S/N | 0
A1 | 0
B1 | 0
C1 | 0
a11 | 0
a12 | 0
a13 | 0
A2 | 0
B2 | 0
C2 | 0
a21 | 0
a22 | 0
a23 | 0
Input Gauge Counts
Std1 | 1000
std2 | 1500
Guage Calculations based on manufacturer's software equations
| Reported Gauge Counts |  | Thickness | K1 | K2 | Dg1 | Dg2 | DT
Test Number | System 1 | System 2 | [5 empty] | Calculated Density (PCF) | Reported Density (PCF)
419 | 978 | 113 | 2.5 | 0 | 0 | #DIV/0! | #DIV/0!
419 | 981 | 119 | 2.5 | 0 | 0 | #DIV/0! | #DIV/0!
420 | 954 | 114 | 2.5 | 0 | 0 | #DIV/0! | #DIV/0!
420 | 969 | 116 | 2.5 | 0 | 0 | #DIV/0! | #DIV/0!
421 | 847 | 116 | 2.5 | 0 | 0 | #DIV/0! | #DIV/0!
421 | 851 | 117 | 2.5 | 0 | 0 | #DIV/0! | #DIV/0!
422 | 988 | 130 | 2.5 | 0 | 0 | #DIV/0! | #DIV/0!
422 | 1000 | 128 | 2.5 | 0 | 0 | #DIV/0! | #DIV/0!
423 | 940 | 125 | 2.5 | 0 | 0 | #DIV/0! | #DIV/0!
423 | 948 | 133 | 2.5 | 0 | 0 | #DIV/0! | #DIV/0!
424 | 1374 | 106 | 2.5 | 0 | 0 | #DIV/0! | #DIV/0!
424 | 1321 | 112 | 2.5 | 0 | 0 | #DIV/0! | #DIV/0!
425 | 964 | 124 | 2.5 | 0 | 0 | #DIV/0! | #DIV/0!
425 | 979 | 119 | 2.5 | 0 | 0 | #DIV/0! | #DIV/0!
0 | 0 | 0 | 2.5 | 0 | 0 | #DIV/0! | #DIV/0!
0 | 0 | 0 | 2.5 | 0 | 0 | #DIV/0! | #DIV/0!
0 | 0 | 0 | 2.5 | 0 | 0 | #DIV/0! | #DIV/0!
0 | 0 | 0 | 2.5 | 0 | 0 | #DIV/0! | #DIV/0!
0 | 0 | 0 | 2.5 | 0 | 0 | #DIV/0! | #DIV/0!
0 | 0 | 0 | 2.5 | 0 | 0 | #DIV/0! | #DIV/0!
0 | 0 | 0 | 2.5 | 0 | 0 | #DIV/0! | #DIV/0!
0 | 0 | 0 | 2.5 | 0 | 0 | #DIV/0! | #DIV/0!
0 | 0 | 0 | 2.5 | 0 | 0 | #DIV/0! | #DIV/0!
0 | 0 | 0 | 2.5 | 0 | 0 | #DIV/0! | #DIV/0!
0 | 0 | 0 | 2.5 | 0 | 0 | #DIV/0! | #DIV/0!
0 | 0 | 0 | 2.5 | 0 | 0 | #DIV/0! | #DIV/0!
0 | 0 | 0 | 2.5 | 0 | 0 | #DIV/0! | #DIV/0!
0 | 0 | 0 | 2.5 | 0 | 0 | #DIV/0! | #DIV/0!
0 | 0 | 0 | 2.5 | 0 | 0 | #DIV/0! | #DIV/0!
0 | 0 | 0 | 3.5 | 0 | 0 | #DIV/0! | #DIV/0!

## QA thin lift
QC
S/N | 0
A1 | 0
B1 | 0
C1 | 0
a11 | 0
a12 | 0
a13 | 0
A2 | 0
B2 | 0
C2 | 0
a21 | 0
a22 | 0
a23 | 0
Input Gauge Counts
Std1 | 1000
std2 | 1500
Guage Calculations based on manufacturer's software equations
| Reported Gauge Counts |  | Thickness | K1 | K2 | Dg1 | Dg2 | DT
Test Number | System 1 | System 2 | [5 empty] | Calculated Density (PCF) | Reported Density (PCF)
419 | 913 | 125 | 2.5 | 0 | 0 | #DIV/0! | #DIV/0!
419 | 896 | 133 | 2.5 | 0 | 0 | #DIV/0! | #DIV/0!
420 | 930 | 132 | 2.5 | 0 | 0 | #DIV/0! | #DIV/0!
420 | 942 | 133 | 2.5 | 0 | 0 | #DIV/0! | #DIV/0!
421 | 0 | 0 | 2.5 | 0 | 0 | #DIV/0! | #DIV/0!
421 | 0 | 0 | 2.5 | 0 | 0 | #DIV/0! | #DIV/0!
422 | 0 | 0 | 2.5 | 0 | 0 | #DIV/0! | #DIV/0!
422 | 0 | 0 | 2.5 | 0 | 0 | #DIV/0! | #DIV/0!
423 | 0 | 0 | 2.5 | 0 | 0 | #DIV/0! | #DIV/0!
423 | 0 | 0 | 2.5 | 0 | 0 | #DIV/0! | #DIV/0!
424 | 0 | 0 | 2.5 | 0 | 0 | #DIV/0! | #DIV/0!
424 |  | 112 | 2.5 | 0 | 0 | #DIV/0! | #DIV/0!
425 |  | 124 | 2.5 | 0 | 0 | #DIV/0! | #DIV/0!
425 |  | 119 | 2.5 | 0 | 0 | #DIV/0! | #DIV/0!
0 |  | 0 | 2.5 | 0 | 0 | #DIV/0! | #DIV/0!
0 |  | 0 | 2.5 | 0 | 0 | #DIV/0! | #DIV/0!
0 |  | 0 | 2.5 | 0 | 0 | #DIV/0! | #DIV/0!
0 |  | 0 | 2.5 | 0 | 0 | #DIV/0! | #DIV/0!
0 |  | 0 | 2.5 | 0 | 0 | #DIV/0! | #DIV/0!
0 |  | 0 | 2.5 | 0 | 0 | #DIV/0! | #DIV/0!
0 |  | 0 | 2.5 | 0 | 0 | #DIV/0! | #DIV/0!
0 |  | 0 | 2.5 | 0 | 0 | #DIV/0! | #DIV/0!
0 |  | 0 | 2.5 | 0 | 0 | #DIV/0! | #DIV/0!
0 |  | 0 | 2.5 | 0 | 0 | #DIV/0! | #DIV/0!
0 |  | 0 | 2.5 | 0 | 0 | #DIV/0! | #DIV/0!
0 |  | 0 | 2.5 | 0 | 0 | #DIV/0! | #DIV/0!
0 |  | 0 | 2.5 | 0 | 0 | #DIV/0! | #DIV/0!
0 |  | 0 | 2.5 | 0 | 0 | #DIV/0! | #DIV/0!
0 |  | 0 | 2.5 | 0 | 0 | #DIV/0! | #DIV/0!
0 |  | 0 | 3.5 | 0 | 0 | #DIV/0! | #DIV/0!

## 2
| 1 | 2 | 3 | 4 | 5 | 6 | 7 | 8 | 9 | 10 | 11 | 12 | 13 | 14 | 15 | 16 | 17 | 18 | 19 | 20
1 | 161.469 | 199.493 | 215.737 | 224.5 | 230.066 | 234.001 | 236.772 | 238.949 | 240.496 | 241.838 | 242.968 | 243.88 | 244.798 | 245.26 | 245.956 | 246.422 | 246.89 | 247.36 | 247.596 | 248.068
2 | 18.5128 | 18.9995 | 19.1642 | 19.2467 | 19.2969 | 19.3299 | 19.3536 | 19.371 | 19.3852 | 19.3963 | 19.4043 | 19.4122 | 19.4186 | 19.425 | 19.4297 | 19.4329 | 19.4377 | 19.4409 | 19.4425 | 19.4457
3 | 10.1278 | 9.5522 | 9.2767 | 9.1173 | 9.0133 | 8.9408 | 8.8868 | 8.8452 | 8.8124 | 8.7857 | 8.7635 | 8.7446 | 8.7287 | 8.715 | 8.7028 | 8.6923 | 8.683 | 8.6745 | 8.667 | 8.6602
4 | 7.7087 | 6.9444 | 6.5915 | 6.3882 | 6.2561 | 6.1631 | 6.0943 | 6.0411 | 5.9988 | 5.9644 | 5.9359 | 5.9117 | 5.8912 | 5.8733 | 5.8578 | 5.844 | 5.8319 | 5.8211 | 5.8113 | 5.8025
5 | 6.608 | 5.7861 | 5.4095 | 5.1922 | 5.0503 | 4.9503 | 4.8759 | 4.8184 | 4.7725 | 4.735 | 4.7039 | 4.6777 | 4.6552 | 4.6358 | 4.6187 | 4.6038 | 4.5904 | 4.5785 | 4.5679 | 4.5581
6 | 5.9874 | 5.1433 | 4.757 | 4.5337 | 4.3874 | 4.2838 | 4.2067 | 4.1468 | 4.099 | 4.06 | 4.0275 | 3.9999 | 3.9764 | 3.956 | 3.9381 | 3.9223 | 3.9083 | 3.8957 | 3.8844 | 3.8742
7 | 5.5914 | 4.7374 | 4.3469 | 4.1204 | 3.9715 | 3.866 | 3.787 | 3.7257 | 3.6767 | 3.6366 | 3.603 | 3.5747 | 3.5504 | 3.5292 | 3.5107 | 3.4944 | 3.4799 | 3.4669 | 3.4552 | 3.4445
8 | 5.3177 | 4.459 | 4.0662 | 3.8378 | 3.6875 | 3.5806 | 3.5004 | 3.4381 | 3.3881 | 3.3472 | 3.313 | 3.2839 | 3.259 | 3.2374 | 3.2184 | 3.2017 | 3.1867 | 3.1733 | 3.1613 | 3.1503
9 | 5.1174 | 4.2565 | 3.8626 | 3.6331 | 3.4817 | 3.3738 | 3.2928 | 3.2296 | 3.1789 | 3.1373 | 3.1025 | 3.0729 | 3.0475 | 3.0255 | 3.0061 | 2.989 | 2.9737 | 2.96 | 2.9476 | 2.9365
10 | 4.9647 | 4.1028 | 3.7083 | 3.4781 | 3.3258 | 3.2171 | 3.1355 | 3.0717 | 3.0204 | 2.9782 | 2.9429 | 2.913 | 2.8872 | 2.8648 | 2.845 | 2.8276 | 2.812 | 2.7981 | 2.7855 | 2.774
11 | 4.8443 | 3.9823 | 3.5875 | 3.3567 | 3.2039 | 3.0946 | 3.0123 | 2.948 | 2.8962 | 2.8536 | 2.8179 | 2.7876 | 2.7614 | 2.7386 | 2.7186 | 2.7009 | 2.6851 | 2.6709 | 2.6581 | 2.6464
12 | 4.7472 | 3.8853 | 3.4903 | 3.2592 | 3.1059 | 2.9961 | 2.9134 | 2.8486 | 2.7964 | 2.7534 | 2.7173 | 2.6866 | 2.6602 | 2.6371 | 2.6169 | 2.5989 | 2.5828 | 2.5684 | 2.5554 | 2.5436
13 | 4.6672 | 3.8055 | 3.4106 | 3.1791 | 3.0255 | 2.9153 | 2.8321 | 2.7669 | 2.7144 | 2.6711 | 2.6347 | 2.6037 | 2.5769 | 2.5536 | 2.5331 | 2.5149 | 2.4987 | 2.4841 | 2.4709 | 2.4589
14 | 4.6001 | 3.7389 | 3.3439 | 3.1122 | 2.9582 | 2.8477 | 2.7642 | 2.6987 | 2.6458 | 2.6021 | 2.5655 | 2.5343 | 2.5073 | 2.4837 | 2.463 | 2.4446 | 2.4282 | 2.4134 | 2.4 | 2.3879
15 | 4.543 | 3.6824 | 3.2874 | 3.0555 | 2.9013 | 2.7905 | 2.7066 | 2.6408 | 2.5877 | 2.5437 | 2.5068 | 2.4753 | 2.4481 | 2.4244 | 2.4034 | 2.3849 | 2.3683 | 2.3533 | 2.3398 | 2.3275
16 | 4.494 | 3.6337 | 3.2389 | 3.0069 | 2.8524 | 2.7413 | 2.6572 | 2.5911 | 2.5377 | 2.4935 | 2.4564 | 2.4247 | 2.3973 | 2.3733 | 2.3522 | 2.3335 | 2.3167 | 2.3016 | 2.288 | 2.2756
17 | 4.4513 | 3.5916 | 3.1968 | 2.9647 | 2.81 | 2.6987 | 2.6143 | 2.548 | 2.4943 | 2.4499 | 2.4126 | 2.3807 | 2.3531 | 2.329 | 2.3077 | 2.2888 | 2.2719 | 2.2567 | 2.2429 | 2.2303
18 | 4.4139 | 3.5546 | 3.1599 | 2.9278 | 2.7729 | 2.6613 | 2.5767 | 2.5102 | 2.4563 | 2.4117 | 2.3742 | 2.3421 | 2.3143 | 2.29 | 2.2686 | 2.2496 | 2.2325 | 2.2172 | 2.2033 | 2.1906
19 | 4.3808 | 3.5219 | 3.1274 | 2.8951 | 2.7401 | 2.6283 | 2.5435 | 2.4768 | 2.4227 | 2.378 | 2.3402 | 2.308 | 2.28 | 2.2556 | 2.2341 | 2.2149 | 2.1977 | 2.1823 | 2.1683 | 2.1555
20 | 4.3512 | 3.4928 | 3.0984 | 2.8661 | 2.7109 | 2.599 | 2.514 | 2.4471 | 2.3928 | 2.3479 | 2.31 | 2.2776 | 2.2495 | 2.2249 | 2.2033 | 2.184 | 2.1667 | 2.1511 | 2.137 | 2.1242

## Sheet2
| ndf | 1 | 2 | 3 | 4 | 5 | 6 | 7 | 8 | 9 | 10 | 11 | 12 | 13 | 14 | 15 | 16 | 17 | 18 | 19 | 20
| ddf | α=0.05
| 1 | 161.469 | 199.493 | 215.737 | 224.5 | 230.066 | 234.001 | 236.772 | 238.949 | 240.496 | 241.838 | 242.968 | 243.88 | 244.798 | 245.26 | 245.956 | 246.422 | 246.89 | 247.36 | 247.596 | 248.068
| 2 | 18.5128 | 18.9995 | 19.1642 | 19.2467 | 19.2969 | 19.3299 | 19.3536 | 19.371 | 19.3852 | 19.3963 | 19.4043 | 19.4122 | 19.4186 | 19.425 | 19.4297 | 19.4329 | 19.4377 | 19.4409 | 19.4425 | 19.4457
| 3 | 10.1278 | 9.5522 | 9.2767 | 9.1173 | 9.0133 | 8.9408 | 8.8868 | 8.8452 | 8.8124 | 8.7857 | 8.7635 | 8.7446 | 8.7287 | 8.715 | 8.7028 | 8.6923 | 8.683 | 8.6745 | 8.667 | 8.6602
| 4 | 7.7087 | 6.9444 | 6.5915 | 6.3882 | 6.2561 | 6.1631 | 6.0943 | 6.0411 | 5.9988 | 5.9644 | 5.9359 | 5.9117 | 5.8912 | 5.8733 | 5.8578 | 5.844 | 5.8319 | 5.8211 | 5.8113 | 5.8025
| 5 | 6.608 | 5.7861 | 5.4095 | 5.1922 | 5.0503 | 4.9503 | 4.8759 | 4.8184 | 4.7725 | 4.735 | 4.7039 | 4.6777 | 4.6552 | 4.6358 | 4.6187 | 4.6038 | 4.5904 | 4.5785 | 4.5679 | 4.5581
| 6 | 5.9874 | 5.1433 | 4.757 | 4.5337 | 4.3874 | 4.2838 | 4.2067 | 4.1468 | 4.099 | 4.06 | 4.0275 | 3.9999 | 3.9764 | 3.956 | 3.9381 | 3.9223 | 3.9083 | 3.8957 | 3.8844 | 3.8742
| 7 | 5.5914 | 4.7374 | 4.3469 | 4.1204 | 3.9715 | 3.866 | 3.787 | 3.7257 | 3.6767 | 3.6366 | 3.603 | 3.5747 | 3.5504 | 3.5292 | 3.5107 | 3.4944 | 3.4799 | 3.4669 | 3.4552 | 3.4445
| 8 | 5.3177 | 4.459 | 4.0662 | 3.8378 | 3.6875 | 3.5806 | 3.5004 | 3.4381 | 3.3881 | 3.3472 | 3.313 | 3.2839 | 3.259 | 3.2374 | 3.2184 | 3.2017 | 3.1867 | 3.1733 | 3.1613 | 3.1503
| 9 | 5.1174 | 4.2565 | 3.8626 | 3.6331 | 3.4817 | 3.3738 | 3.2928 | 3.2296 | 3.1789 | 3.1373 | 3.1025 | 3.0729 | 3.0475 | 3.0255 | 3.0061 | 2.989 | 2.9737 | 2.96 | 2.9476 | 2.9365
| 10 | 4.9647 | 4.1028 | 3.7083 | 3.4781 | 3.3258 | 3.2171 | 3.1355 | 3.0717 | 3.0204 | 2.9782 | 2.9429 | 2.913 | 2.8872 | 2.8648 | 2.845 | 2.8276 | 2.812 | 2.7981 | 2.7855 | 2.774
| 11 | 4.8443 | 3.9823 | 3.5875 | 3.3567 | 3.2039 | 3.0946 | 3.0123 | 2.948 | 2.8962 | 2.8536 | 2.8179 | 2.7876 | 2.7614 | 2.7386 | 2.7186 | 2.7009 | 2.6851 | 2.6709 | 2.6581 | 2.6464
| 12 | 4.7472 | 3.8853 | 3.4903 | 3.2592 | 3.1059 | 2.9961 | 2.9134 | 2.8486 | 2.7964 | 2.7534 | 2.7173 | 2.6866 | 2.6602 | 2.6371 | 2.6169 | 2.5989 | 2.5828 | 2.5684 | 2.5554 | 2.5436
| 13 | 4.6672 | 3.8055 | 3.4106 | 3.1791 | 3.0255 | 2.9153 | 2.8321 | 2.7669 | 2.7144 | 2.6711 | 2.6347 | 2.6037 | 2.5769 | 2.5536 | 2.5331 | 2.5149 | 2.4987 | 2.4841 | 2.4709 | 2.4589
| 14 | 4.6001 | 3.7389 | 3.3439 | 3.1122 | 2.9582 | 2.8477 | 2.7642 | 2.6987 | 2.6458 | 2.6021 | 2.5655 | 2.5343 | 2.5073 | 2.4837 | 2.463 | 2.4446 | 2.4282 | 2.4134 | 2.4 | 2.3879
| 15 | 4.543 | 3.6824 | 3.2874 | 3.0555 | 2.9013 | 2.7905 | 2.7066 | 2.6408 | 2.5877 | 2.5437 | 2.5068 | 2.4753 | 2.4481 | 2.4244 | 2.4034 | 2.3849 | 2.3683 | 2.3533 | 2.3398 | 2.3275
| 16 | 4.494 | 3.6337 | 3.2389 | 3.0069 | 2.8524 | 2.7413 | 2.6572 | 2.5911 | 2.5377 | 2.4935 | 2.4564 | 2.4247 | 2.3973 | 2.3733 | 2.3522 | 2.3335 | 2.3167 | 2.3016 | 2.288 | 2.2756
| 17 | 4.4513 | 3.5916 | 3.1968 | 2.9647 | 2.81 | 2.6987 | 2.6143 | 2.548 | 2.4943 | 2.4499 | 2.4126 | 2.3807 | 2.3531 | 2.329 | 2.3077 | 2.2888 | 2.2719 | 2.2567 | 2.2429 | 2.2303
| 18 | 4.4139 | 3.5546 | 3.1599 | 2.9278 | 2.7729 | 2.6613 | 2.5767 | 2.5102 | 2.4563 | 2.4117 | 2.3742 | 2.3421 | 2.3143 | 2.29 | 2.2686 | 2.2496 | 2.2325 | 2.2172 | 2.2033 | 2.1906
| 19 | 4.3808 | 3.5219 | 3.1274 | 2.8951 | 2.7401 | 2.6283 | 2.5435 | 2.4768 | 2.4227 | 2.378 | 2.3402 | 2.308 | 2.28 | 2.2556 | 2.2341 | 2.2149 | 2.1977 | 2.1823 | 2.1683 | 2.1555
0.9997427 | 20 | 4.3512 | 3.4928 | 3.0984 | 2.8661 | 2.7109 | 2.599 | 2.514 | 2.4471 | 2.3928 | 2.3479 | 2.31 | 2.2776 | 2.2495 | 2.2249 | 2.2033 | 2.184 | 2.1667 | 2.1511 | 2.137 | 2.1242
| ndf | 1 | 2 | 3 | 4 | 5 | 6 | 7 | 8 | 9 | 10 | 11 | 12 | 13 | 14 | 15 | 16 | 17 | 18 | 19 | 20
| ddf | α=0.05
| 21 | 4.3248 | 3.4668 | 3.0725 | 2.8401 | 2.6848 | 2.5727 | 2.4876 | 2.4205 | 2.3661 | 2.3209 | 2.2829 | 2.2504 | 2.2222 | 2.1975 | 2.1757 | 2.1563 | 2.1389 | 2.1232 | 2.109 | 2.096
| 22 | 4.3009 | 3.4434 | 3.0492 | 2.8167 | 2.6613 | 2.5491 | 2.4638 | 2.3965 | 2.3419 | 2.2967 | 2.2585 | 2.2258 | 2.1975 | 2.1727 | 2.1508 | 2.1313 | 2.1138 | 2.098 | 2.0837 | 2.0707
| 23 | 4.2794 | 3.4221 | 3.028 | 2.7955 | 2.64 | 2.5276 | 2.4422 | 2.3748 | 2.3201 | 2.2747 | 2.2364 | 2.2036 | 2.1752 | 2.1503 | 2.1282 | 2.1086 | 2.091 | 2.0751 | 2.0608 | 2.0476
| 24 | 4.2597 | 3.4029 | 3.0088 | 2.7763 | 2.6206 | 2.5082 | 2.4226 | 2.3551 | 2.3003 | 2.2547 | 2.2163 | 2.1834 | 2.1548 | 2.1298 | 2.1077 | 2.088 | 2.0703 | 2.0543 | 2.0399 | 2.0267
| 25 | 4.2417 | 3.3852 | 2.9913 | 2.7587 | 2.603 | 2.4904 | 2.4047 | 2.3371 | 2.2821 | 2.2365 | 2.1979 | 2.1649 | 2.1362 | 2.1111 | 2.0889 | 2.0691 | 2.0513 | 2.0353 | 2.0207 | 2.0075
| 26 | 4.2252 | 3.369 | 2.9752 | 2.7426 | 2.5868 | 2.4741 | 2.3883 | 2.3205 | 2.2655 | 2.2197 | 2.1811 | 2.1479 | 2.1192 | 2.094 | 2.0716 | 2.0518 | 2.0339 | 2.0178 | 2.0032 | 1.9898
| 27 | 4.21 | 3.3542 | 2.9603 | 2.7277 | 2.5719 | 2.4591 | 2.3732 | 2.3053 | 2.2501 | 2.2043 | 2.1656 | 2.1323 | 2.1035 | 2.0782 | 2.0558 | 2.0358 | 2.0179 | 2.0017 | 1.987 | 1.9736
| 28 | 4.196 | 3.3404 | 2.9467 | 2.7141 | 2.5581 | 2.4453 | 2.3592 | 2.2913 | 2.236 | 2.1901 | 2.1512 | 2.1179 | 2.0889 | 2.0636 | 2.0411 | 2.021 | 2.0031 | 1.9868 | 1.972 | 1.9586
| 29 | 4.1829 | 3.3276 | 2.9341 | 2.7014 | 2.5454 | 2.4324 | 2.3463 | 2.2783 | 2.2229 | 2.1768 | 2.1379 | 2.1045 | 2.0755 | 2.05 | 2.0275 | 2.0074 | 1.9893 | 1.973 | 1.9582 | 1.9446
| 30 | 4.1709 | 3.3158 | 2.9223 | 2.6896 | 2.5335 | 2.4205 | 2.3343 | 2.2662 | 2.2107 | 2.1646 | 2.1255 | 2.0921 | 2.0629 | 2.0374 | 2.0148 | 1.9946 | 1.9765 | 1.9601 | 1.9452 | 1.9317
| 31 | 4.1597 | 3.3048 | 2.9113 | 2.6787 | 2.5225 | 2.4094 | 2.3232 | 2.2549 | 2.1994 | 2.1531 | 2.1141 | 2.0805 | 2.0513 | 2.0257 | 2.003 | 1.9828 | 1.9646 | 1.9481 | 1.9332 | 1.9196
| 32 | 4.1491 | 3.2945 | 2.9011 | 2.6684 | 2.5123 | 2.3991 | 2.3127 | 2.2444 | 2.1888 | 2.1425 | 2.1033 | 2.0697 | 2.0404 | 2.0147 | 1.992 | 1.9717 | 1.9534 | 1.9369 | 1.9219 | 1.9083
| 33 | 4.1392 | 3.2849 | 2.8915 | 2.6589 | 2.5027 | 2.3894 | 2.303 | 2.2346 | 2.1789 | 2.1325 | 2.0933 | 2.0596 | 2.0302 | 2.0045 | 1.9817 | 1.9613 | 1.943 | 1.9264 | 1.9114 | 1.8977
| 34 | 4.13 | 3.2759 | 2.8826 | 2.6499 | 2.4936 | 2.3803 | 2.2938 | 2.2253 | 2.1696 | 2.1231 | 2.0838 | 2.05 | 2.0207 | 1.9949 | 1.972 | 1.9516 | 1.9332 | 1.9166 | 1.9015 | 1.8877
| 35 | 4.1214 | 3.2674 | 2.8742 | 2.6415 | 2.4851 | 2.3718 | 2.2852 | 2.2167 | 2.1608 | 2.1143 | 2.0749 | 2.0411 | 2.0117 | 1.9858 | 1.9629 | 1.9424 | 1.924 | 1.9073 | 1.8922 | 1.8784
| 36 | 4.1132 | 3.2594 | 2.8663 | 2.6335 | 2.4771 | 2.3637 | 2.2771 | 2.2085 | 2.1526 | 2.1061 | 2.0666 | 2.0327 | 2.0032 | 1.9773 | 1.9543 | 1.9338 | 1.9153 | 1.8986 | 1.8834 | 1.8696
| 37 | 4.1055 | 3.2519 | 2.8588 | 2.6261 | 2.4696 | 2.3562 | 2.2695 | 2.2008 | 2.1449 | 2.0982 | 2.0587 | 2.0248 | 1.9952 | 1.9692 | 1.9462 | 1.9256 | 1.9071 | 1.8904 | 1.8752 | 1.8613
| 38 | 4.0981 | 3.2448 | 2.8517 | 2.619 | 2.4625 | 2.349 | 2.2623 | 2.1935 | 2.1375 | 2.0909 | 2.0513 | 2.0173 | 1.9877 | 1.9617 | 1.9386 | 1.9179 | 1.8994 | 1.8826 | 1.8673 | 1.8534
| 39 | 4.0913 | 3.2381 | 2.8451 | 2.6123 | 2.4558 | 2.3422 | 2.2555 | 2.1867 | 2.1306 | 2.0839 | 2.0442 | 2.0102 | 1.9805 | 1.9545 | 1.9313 | 1.9107 | 1.8921 | 1.8752 | 1.8599 | 1.8459
| 40 | 4.0848 | 3.2317 | 2.8388 | 2.606 | 2.4495 | 2.3359 | 2.249 | 2.1802 | 2.124 | 2.0773 | 2.0376 | 2.0035 | 1.9738 | 1.9476 | 1.9245 | 1.9038 | 1.8851 | 1.8682 | 1.8529 | 1.8389
| ndf | 1 | 2 | 3 | 4 | 5 | 6 | 7 | 8 | 9 | 10 | 11 | 12 | 13 | 14 | 15 | 16 | 17 | 18 | 19 | 20
| ddf | α=0.05
| 41 | 4.0786 | 3.2257 | 2.8328 | 2.6 | 2.4434 | 2.3298 | 2.2429 | 2.174 | 2.1178 | 2.071 | 2.0312 | 1.9971 | 1.9673 | 1.9412 | 1.9179 | 1.8972 | 1.8785 | 1.8616 | 1.8462 | 1.8321
| 42 | 4.0727 | 3.2199 | 2.8271 | 2.5943 | 2.4377 | 2.324 | 2.2371 | 2.1681 | 2.1119 | 2.065 | 2.0252 | 1.991 | 1.9612 | 1.935 | 1.9118 | 1.8909 | 1.8722 | 1.8553 | 1.8399 | 1.8258
| 43 | 4.067 | 3.2145 | 2.8216 | 2.5888 | 2.4322 | 2.3185 | 2.2315 | 2.1625 | 2.1062 | 2.0593 | 2.0195 | 1.9852 | 1.9554 | 1.9292 | 1.9059 | 1.885 | 1.8663 | 1.8493 | 1.8338 | 1.8197
| 44 | 4.0617 | 3.2093 | 2.8165 | 2.5837 | 2.4271 | 2.3133 | 2.2262 | 2.1572 | 2.1009 | 2.0539 | 2.014 | 1.9797 | 1.9499 | 1.9236 | 1.9002 | 1.8794 | 1.8606 | 1.8436 | 1.8281 | 1.8139
| 45 | 4.0566 | 3.2043 | 2.8115 | 2.5787 | 2.4221 | 2.3083 | 2.2212 | 2.1521 | 2.0958 | 2.0487 | 2.0088 | 1.9745 | 1.9446 | 1.9182 | 1.8949 | 1.874 | 1.8551 | 1.8381 | 1.8226 | 1.8084
| 46 | 4.0518 | 3.1996 | 2.8068 | 2.574 | 2.4174 | 2.3035 | 2.2164 | 2.1473 | 2.0909 | 2.0438 | 2.0039 | 1.9695 | 1.9395 | 1.9132 | 1.8898 | 1.8688 | 1.85 | 1.8329 | 1.8173 | 1.8031
| 47 | 4.0471 | 3.1951 | 2.8024 | 2.5695 | 2.4128 | 2.299 | 2.2118 | 2.1427 | 2.0862 | 2.0391 | 1.9991 | 1.9647 | 1.9347 | 1.9083 | 1.8849 | 1.8639 | 1.845 | 1.8279 | 1.8123 | 1.798
| 48 | 4.0426 | 3.1907 | 2.7981 | 2.5653 | 2.4085 | 2.2946 | 2.2074 | 2.1382 | 2.0817 | 2.0346 | 1.9946 | 1.9601 | 1.9301 | 1.9037 | 1.8802 | 1.8592 | 1.8402 | 1.8231 | 1.8075 | 1.7932
| 49 | 4.0384 | 3.1866 | 2.7939 | 2.5611 | 2.4044 | 2.2904 | 2.2032 | 2.134 | 2.0774 | 2.0303 | 1.9902 | 1.9558 | 1.9257 | 1.8992 | 1.8757 | 1.8547 | 1.8357 | 1.8185 | 1.8029 | 1.7886
| 50 | 4.0343 | 3.1826 | 2.79 | 2.5572 | 2.4004 | 2.2864 | 2.1992 | 2.1299 | 2.0734 | 2.0261 | 1.9861 | 1.9515 | 1.9214 | 1.8949 | 1.8714 | 1.8503 | 1.8313 | 1.8141 | 1.7985 | 1.7841
| 51 | 4.0303 | 3.1788 | 2.7862 | 2.5534 | 2.3966 | 2.2826 | 2.1953 | 2.126 | 2.0694 | 2.0222 | 1.982 | 1.9475 | 1.9174 | 1.8908 | 1.8673 | 1.8462 | 1.8272 | 1.8099 | 1.7942 | 1.7798
| 52 | 4.0266 | 3.1752 | 2.7826 | 2.5498 | 2.3929 | 2.2789 | 2.1916 | 2.1223 | 2.0656 | 2.0184 | 1.9782 | 1.9436 | 1.9134 | 1.8869 | 1.8633 | 1.8422 | 1.8231 | 1.8059 | 1.7901 | 1.7758
| 53 | 4.023 | 3.1716 | 2.7791 | 2.5463 | 2.3894 | 2.2754 | 2.1881 | 2.1187 | 2.062 | 2.0147 | 1.9745 | 1.9399 | 1.9097 | 1.8831 | 1.8595 | 1.8383 | 1.8193 | 1.802 | 1.7862 | 1.7718
| 54 | 4.0196 | 3.1683 | 2.7757 | 2.5429 | 2.3861 | 2.272 | 2.1846 | 2.1152 | 2.0585 | 2.0112 | 1.971 | 1.9363 | 1.9061 | 1.8795 | 1.8558 | 1.8346 | 1.8155 | 1.7982 | 1.7825 | 1.768
| 55 | 4.0162 | 3.165 | 2.7725 | 2.5397 | 2.3828 | 2.2687 | 2.1813 | 2.1119 | 2.0552 | 2.0078 | 1.9676 | 1.9329 | 1.9026 | 1.876 | 1.8523 | 1.8311 | 1.812 | 1.7946 | 1.7788 | 1.7644
| 56 | 4.0129 | 3.1618 | 2.7694 | 2.5366 | 2.3797 | 2.2656 | 2.1781 | 2.1087 | 2.0519 | 2.0045 | 1.9642 | 1.9296 | 1.8993 | 1.8726 | 1.8489 | 1.8276 | 1.8085 | 1.7912 | 1.7753 | 1.7608
| 57 | 4.0099 | 3.1589 | 2.7665 | 2.5336 | 2.3767 | 2.2625 | 2.1751 | 2.1056 | 2.0488 | 2.0014 | 1.9611 | 1.9264 | 1.896 | 1.8693 | 1.8456 | 1.8244 | 1.8052 | 1.7878 | 1.772 | 1.7575
| 58 | 4.0069 | 3.1559 | 2.7635 | 2.5307 | 2.3738 | 2.2596 | 2.1721 | 2.1026 | 2.0458 | 1.9983 | 1.958 | 1.9233 | 1.8929 | 1.8662 | 1.8424 | 1.8212 | 1.802 | 1.7846 | 1.7687 | 1.7542
| 59 | 4.0039 | 3.1531 | 2.7608 | 2.5279 | 2.371 | 2.2568 | 2.1693 | 2.0997 | 2.0429 | 1.9954 | 1.9551 | 1.9203 | 1.8899 | 1.8632 | 1.8394 | 1.8181 | 1.7989 | 1.7815 | 1.7656 | 1.751
| 60 | 4.0012 | 3.1504 | 2.7581 | 2.5252 | 2.3683 | 2.254 | 2.1665 | 2.097 | 2.0401 | 1.9926 | 1.9522 | 1.9174 | 1.887 | 1.8603 | 1.8364 | 1.8151 | 1.7959 | 1.7784 | 1.7625 | 1.748
| ndf | 1 | 2 | 3 | 4 | 5 | 6 | 7 | 8 | 9 | 10 | 11 | 12 | 13 | 14 | 15 | 16 | 17 | 18 | 19 | 20
| ddf | α=0.05
| 61 | 3.9985 | 3.1478 | 2.7555 | 2.5226 | 2.3657 | 2.2514 | 2.1639 | 2.0943 | 2.0374 | 1.9899 | 1.9495 | 1.9146 | 1.8842 | 1.8574 | 1.8336 | 1.8122 | 1.793 | 1.7755 | 1.7596 | 1.745
| 62 | 3.9959 | 3.1453 | 2.753 | 2.5201 | 2.3631 | 2.2489 | 2.1613 | 2.0917 | 2.0348 | 1.9872 | 1.9468 | 1.9119 | 1.8815 | 1.8547 | 1.8308 | 1.8095 | 1.7902 | 1.7727 | 1.7568 | 1.7422
| 63 | 3.9934 | 3.1428 | 2.7506 | 2.5176 | 2.3607 | 2.2464 | 2.1588 | 2.0892 | 2.0322 | 1.9847 | 1.9442 | 1.9093 | 1.8789 | 1.852 | 1.8282 | 1.8068 | 1.7875 | 1.77 | 1.754 | 1.7394
| 64 | 3.9909 | 3.1404 | 2.7482 | 2.5153 | 2.3583 | 2.244 | 2.1564 | 2.0868 | 2.0298 | 1.9822 | 1.9417 | 1.9068 | 1.8763 | 1.8495 | 1.8256 | 1.8042 | 1.7849 | 1.7673 | 1.7514 | 1.7368
| 65 | 3.9885 | 3.1381 | 2.7459 | 2.513 | 2.356 | 2.2417 | 2.1541 | 2.0844 | 2.0274 | 1.9798 | 1.9393 | 1.9044 | 1.8739 | 1.847 | 1.8231 | 1.8017 | 1.7823 | 1.7648 | 1.7488 | 1.7342
| 66 | 3.9862 | 3.1359 | 2.7437 | 2.5108 | 2.3538 | 2.2395 | 2.1518 | 2.0821 | 2.0251 | 1.9775 | 1.937 | 1.902 | 1.8715 | 1.8446 | 1.8207 | 1.7992 | 1.7799 | 1.7623 | 1.7463 | 1.7316
| 67 | 3.9841 | 3.1338 | 2.7416 | 2.5087 | 2.3516 | 2.2373 | 2.1497 | 2.0799 | 2.0229 | 1.9752 | 1.9347 | 1.8997 | 1.8692 | 1.8423 | 1.8183 | 1.7968 | 1.7775 | 1.7599 | 1.7439 | 1.7292
| 68 | 3.9819 | 3.1317 | 2.7395 | 2.5066 | 2.3496 | 2.2352 | 2.1475 | 2.0778 | 2.0207 | 1.973 | 1.9325 | 1.8975 | 1.867 | 1.84 | 1.816 | 1.7945 | 1.7752 | 1.7576 | 1.7415 | 1.7268
| 69 | 3.9798 | 3.1297 | 2.7375 | 2.5046 | 2.3475 | 2.2332 | 2.1455 | 2.0757 | 2.0186 | 1.9709 | 1.9303 | 1.8954 | 1.8648 | 1.8378 | 1.8138 | 1.7923 | 1.7729 | 1.7553 | 1.7393 | 1.7246
| 70 | 3.9778 | 3.1277 | 2.7355 | 2.5027 | 2.3456 | 2.2312 | 2.1435 | 2.0737 | 2.0166 | 1.9689 | 1.9283 | 1.8932 | 1.8627 | 1.8357 | 1.8117 | 1.7902 | 1.7707 | 1.7531 | 1.7371 | 1.7223
| 71 | 3.9758 | 3.1258 | 2.7336 | 2.5007 | 2.3437 | 2.2293 | 2.1415 | 2.0717 | 2.0146 | 1.9669 | 1.9263 | 1.8912 | 1.8606 | 1.8336 | 1.8096 | 1.7881 | 1.7686 | 1.751 | 1.7349 | 1.7202
| 72 | 3.9739 | 3.1239 | 2.7318 | 2.4989 | 2.3418 | 2.2274 | 2.1397 | 2.0698 | 2.0127 | 1.9649 | 1.9243 | 1.8892 | 1.8586 | 1.8316 | 1.8076 | 1.786 | 1.7666 | 1.7489 | 1.7328 | 1.7181
| 73 | 3.9721 | 3.1221 | 2.73 | 2.4971 | 2.34 | 2.2256 | 2.1378 | 2.068 | 2.0108 | 1.9631 | 1.9224 | 1.8873 | 1.8567 | 1.8297 | 1.8056 | 1.784 | 1.7646 | 1.7469 | 1.7308 | 1.716
| 74 | 3.9703 | 3.1204 | 2.7283 | 2.4954 | 2.3383 | 2.2238 | 2.1361 | 2.0662 | 2.009 | 1.9612 | 1.9205 | 1.8854 | 1.8548 | 1.8278 | 1.8037 | 1.7821 | 1.7626 | 1.7449 | 1.7288 | 1.714
| 75 | 3.9685 | 3.1186 | 2.7266 | 2.4937 | 2.3366 | 2.2221 | 2.1343 | 2.0645 | 2.0073 | 1.9595 | 1.9188 | 1.8836 | 1.853 | 1.8259 | 1.8018 | 1.7802 | 1.7607 | 1.7431 | 1.7269 | 1.7121
| 76 | 3.9668 | 3.117 | 2.7249 | 2.4921 | 2.3349 | 2.2204 | 2.1326 | 2.0627 | 2.0055 | 1.9577 | 1.917 | 1.8819 | 1.8512 | 1.8241 | 1.8 | 1.7784 | 1.7589 | 1.7412 | 1.725 | 1.7102
| 77 | 3.9651 | 3.1154 | 2.7233 | 2.4904 | 2.3333 | 2.2188 | 2.131 | 2.0611 | 2.0039 | 1.956 | 1.9153 | 1.8801 | 1.8494 | 1.8223 | 1.7982 | 1.7766 | 1.7571 | 1.7394 | 1.7232 | 1.7084
| 78 | 3.9635 | 3.1138 | 2.7218 | 2.4889 | 2.3318 | 2.2172 | 2.1294 | 2.0595 | 2.0022 | 1.9544 | 1.9136 | 1.8785 | 1.8478 | 1.8206 | 1.7965 | 1.7749 | 1.7554 | 1.7376 | 1.7214 | 1.7066
| 79 | 3.9619 | 3.1123 | 2.7203 | 2.4874 | 2.3302 | 2.2157 | 2.1279 | 2.0579 | 2.0006 | 1.9528 | 1.912 | 1.8769 | 1.8461 | 1.819 | 1.7948 | 1.7732 | 1.7537 | 1.7359 | 1.7197 | 1.7048
| 80 | 3.9604 | 3.1107 | 2.7188 | 2.4859 | 2.3287 | 2.2142 | 2.1263 | 2.0564 | 1.9991 | 1.9512 | 1.9105 | 1.8753 | 1.8445 | 1.8174 | 1.7932 | 1.7716 | 1.752 | 1.7342 | 1.718 | 1.7032
| ndf | 1 | 2 | 3 | 4 | 5 | 6 | 7 | 8 | 9 | 10 | 11 | 12 | 13 | 14 | 15 | 16 | 17 | 18 | 19 | 20
| ddf | α=0.05
| 81 | 3.9589 | 3.1093 | 2.7173 | 2.4845 | 2.3273 | 2.2127 | 2.1248 | 2.0549 | 1.9976 | 1.9497 | 1.9089 | 1.8737 | 1.8429 | 1.8158 | 1.7916 | 1.77 | 1.7504 | 1.7326 | 1.7164 | 1.7015
| 82 | 3.9574 | 3.1079 | 2.716 | 2.483 | 2.3258 | 2.2113 | 2.1234 | 2.0534 | 1.9962 | 1.9482 | 1.9074 | 1.8722 | 1.8414 | 1.8143 | 1.7901 | 1.7684 | 1.7488 | 1.731 | 1.7148 | 1.6999
| 83 | 3.956 | 3.1065 | 2.7146 | 2.4817 | 2.3245 | 2.2099 | 2.122 | 2.052 | 1.9947 | 1.9468 | 1.906 | 1.8707 | 1.8399 | 1.8127 | 1.7886 | 1.7669 | 1.7473 | 1.7295 | 1.7132 | 1.6983
| 84 | 3.9546 | 3.1051 | 2.7132 | 2.4803 | 2.3231 | 2.2086 | 2.1206 | 2.0506 | 1.9933 | 1.9454 | 1.9045 | 1.8693 | 1.8385 | 1.8113 | 1.7871 | 1.7654 | 1.7458 | 1.728 | 1.7117 | 1.6968
| 85 | 3.9532 | 3.1039 | 2.7119 | 2.479 | 2.3218 | 2.2072 | 2.1193 | 2.0493 | 1.9919 | 1.944 | 1.9031 | 1.8679 | 1.8371 | 1.8099 | 1.7856 | 1.7639 | 1.7443 | 1.7265 | 1.7102 | 1.6953
| 86 | 3.9519 | 3.1026 | 2.7106 | 2.4777 | 2.3205 | 2.2059 | 2.118 | 2.048 | 1.9906 | 1.9426 | 1.9018 | 1.8665 | 1.8357 | 1.8085 | 1.7842 | 1.7625 | 1.7429 | 1.725 | 1.7088 | 1.6938
| 87 | 3.9506 | 3.1013 | 2.7094 | 2.4765 | 2.3193 | 2.2047 | 2.1167 | 2.0467 | 1.9893 | 1.9413 | 1.9005 | 1.8652 | 1.8343 | 1.8071 | 1.7829 | 1.7611 | 1.7415 | 1.7236 | 1.7073 | 1.6924
| 88 | 3.9493 | 3.1001 | 2.7082 | 2.4753 | 2.318 | 2.2034 | 2.1155 | 2.0454 | 1.9881 | 1.94 | 1.8992 | 1.8639 | 1.833 | 1.8058 | 1.7815 | 1.7598 | 1.7401 | 1.7223 | 1.706 | 1.691
| 89 | 3.9481 | 3.0988 | 2.707 | 2.4741 | 2.3169 | 2.2022 | 2.1143 | 2.0442 | 1.9868 | 1.9388 | 1.8979 | 1.8626 | 1.8317 | 1.8045 | 1.7802 | 1.7584 | 1.7388 | 1.7209 | 1.7046 | 1.6896
| 90 | 3.9469 | 3.0977 | 2.7058 | 2.4729 | 2.3157 | 2.2011 | 2.1131 | 2.043 | 1.9856 | 1.9376 | 1.8967 | 1.8613 | 1.8305 | 1.8032 | 1.7789 | 1.7571 | 1.7375 | 1.7196 | 1.7033 | 1.6883
| 91 | 3.9457 | 3.0965 | 2.7047 | 2.4718 | 2.3146 | 2.1999 | 2.1119 | 2.0418 | 1.9844 | 1.9364 | 1.8955 | 1.8601 | 1.8292 | 1.802 | 1.7777 | 1.7559 | 1.7362 | 1.7183 | 1.702 | 1.687
| 92 | 3.9446 | 3.0955 | 2.7036 | 2.4707 | 2.3134 | 2.1988 | 2.1108 | 2.0407 | 1.9833 | 1.9352 | 1.8943 | 1.8589 | 1.828 | 1.8008 | 1.7764 | 1.7546 | 1.735 | 1.717 | 1.7007 | 1.6857
| 93 | 3.9435 | 3.0944 | 2.7025 | 2.4696 | 2.3123 | 2.1977 | 2.1097 | 2.0395 | 1.9821 | 1.934 | 1.8931 | 1.8578 | 1.8269 | 1.7996 | 1.7753 | 1.7534 | 1.7337 | 1.7158 | 1.6995 | 1.6845
| 94 | 3.9423 | 3.0933 | 2.7014 | 2.4685 | 2.3113 | 2.1966 | 2.1086 | 2.0385 | 1.981 | 1.9329 | 1.892 | 1.8566 | 1.8257 | 1.7984 | 1.7741 | 1.7522 | 1.7325 | 1.7146 | 1.6982 | 1.6832
| 95 | 3.9412 | 3.0922 | 2.7004 | 2.4675 | 2.3102 | 2.1955 | 2.1075 | 2.0374 | 1.9799 | 1.9318 | 1.8909 | 1.8555 | 1.8246 | 1.7973 | 1.7729 | 1.7511 | 1.7314 | 1.7134 | 1.6971 | 1.682
| 96 | 3.9402 | 3.0912 | 2.6994 | 2.4665 | 2.3092 | 2.1945 | 2.1065 | 2.0363 | 1.9789 | 1.9308 | 1.8898 | 1.8544 | 1.8235 | 1.7961 | 1.7718 | 1.75 | 1.7302 | 1.7123 | 1.6959 | 1.6809
| 97 | 3.9392 | 3.0902 | 2.6984 | 2.4655 | 2.3082 | 2.1935 | 2.1054 | 2.0353 | 1.9778 | 1.9297 | 1.8888 | 1.8533 | 1.8224 | 1.7951 | 1.7707 | 1.7488 | 1.7291 | 1.7112 | 1.6948 | 1.6797
| 98 | 3.9381 | 3.0892 | 2.6974 | 2.4645 | 2.3072 | 2.1925 | 2.1044 | 2.0343 | 1.9768 | 1.9287 | 1.8877 | 1.8523 | 1.8213 | 1.794 | 1.7696 | 1.7478 | 1.728 | 1.71 | 1.6936 | 1.6786
| 99 | 3.9371 | 3.0882 | 2.6965 | 2.4636 | 2.3062 | 2.1916 | 2.1035 | 2.0333 | 1.9758 | 1.9277 | 1.8867 | 1.8513 | 1.8203 | 1.7929 | 1.7686 | 1.7467 | 1.7269 | 1.709 | 1.6926 | 1.6775
| 100 | 3.9361 | 3.0873 | 2.6955 | 2.4626 | 2.3053 | 2.1906 | 2.1025 | 2.0323 | 1.9748 | 1.9267 | 1.8857 | 1.8502 | 1.8193 | 1.7919 | 1.7675 | 1.7456 | 1.7259 | 1.7079 | 1.6915 | 1.6764
| ndf | 1 | 2 | 3 | 4 | 5 | 6 | 7 | 8 | 9 | 10 | 11 | 12 | 13 | 14 | 15 | 16 | 17 | 18 | 19 | 20
| ddf | α=0.05
| 101 | 3.9352 | 3.0864 | 2.6946 | 2.4617 | 2.3044 | 2.1897 | 2.1016 | 2.0314 | 1.9739 | 1.9257 | 1.8847 | 1.8493 | 1.8183 | 1.7909 | 1.7665 | 1.7446 | 1.7248 | 1.7069 | 1.6904 | 1.6754
| 102 | 3.9342 | 3.0854 | 2.6937 | 2.4608 | 2.3035 | 2.1888 | 2.1007 | 2.0304 | 1.9729 | 1.9248 | 1.8838 | 1.8483 | 1.8173 | 1.7899 | 1.7655 | 1.7436 | 1.7238 | 1.7058 | 1.6894 | 1.6744
| 103 | 3.9333 | 3.0846 | 2.6928 | 2.4599 | 2.3026 | 2.1879 | 2.0997 | 2.0295 | 1.972 | 1.9238 | 1.8828 | 1.8474 | 1.8163 | 1.789 | 1.7645 | 1.7427 | 1.7229 | 1.7048 | 1.6884 | 1.6733
| 104 | 3.9325 | 3.0837 | 2.692 | 2.4591 | 2.3017 | 2.187 | 2.0989 | 2.0287 | 1.9711 | 1.9229 | 1.8819 | 1.8464 | 1.8154 | 1.788 | 1.7636 | 1.7417 | 1.7219 | 1.7039 | 1.6874 | 1.6723
| 105 | 3.9316 | 3.0828 | 2.6912 | 2.4582 | 2.3009 | 2.1861 | 2.098 | 2.0278 | 1.9702 | 1.922 | 1.881 | 1.8455 | 1.8145 | 1.7871 | 1.7627 | 1.7407 | 1.7209 | 1.7029 | 1.6865 | 1.6714
| 106 | 3.9307 | 3.082 | 2.6903 | 2.4574 | 2.3 | 2.1853 | 2.0971 | 2.0269 | 1.9694 | 1.9212 | 1.8801 | 1.8446 | 1.8136 | 1.7862 | 1.7618 | 1.7398 | 1.72 | 1.702 | 1.6855 | 1.6704
| 107 | 3.9299 | 3.0812 | 2.6895 | 2.4566 | 2.2992 | 2.1845 | 2.0963 | 2.0261 | 1.9685 | 1.9203 | 1.8792 | 1.8438 | 1.8127 | 1.7853 | 1.7608 | 1.7389 | 1.7191 | 1.7011 | 1.6846 | 1.6695
| 108 | 3.929 | 3.0804 | 2.6887 | 2.4558 | 2.2984 | 2.1837 | 2.0955 | 2.0252 | 1.9677 | 1.9195 | 1.8784 | 1.8429 | 1.8118 | 1.7844 | 1.7599 | 1.738 | 1.7182 | 1.7001 | 1.6837 | 1.6685
| 109 | 3.9282 | 3.0796 | 2.6879 | 2.455 | 2.2976 | 2.1828 | 2.0947 | 2.0244 | 1.9669 | 1.9186 | 1.8776 | 1.8421 | 1.811 | 1.7835 | 1.7591 | 1.7371 | 1.7173 | 1.6992 | 1.6828 | 1.6676
| 110 | 3.9274 | 3.0788 | 2.6872 | 2.4542 | 2.2968 | 2.1821 | 2.0939 | 2.0236 | 1.9661 | 1.9178 | 1.8767 | 1.8412 | 1.8102 | 1.7827 | 1.7582 | 1.7363 | 1.7164 | 1.6984 | 1.6819 | 1.6667
| 111 | 3.9266 | 3.0781 | 2.6864 | 2.4535 | 2.2961 | 2.1813 | 2.0931 | 2.0229 | 1.9653 | 1.917 | 1.8759 | 1.8404 | 1.8093 | 1.7819 | 1.7574 | 1.7354 | 1.7156 | 1.6975 | 1.681 | 1.6659
| 112 | 3.9258 | 3.0773 | 2.6857 | 2.4527 | 2.2954 | 2.1806 | 2.0924 | 2.0221 | 1.9645 | 1.9163 | 1.8751 | 1.8396 | 1.8085 | 1.7811 | 1.7566 | 1.7346 | 1.7147 | 1.6967 | 1.6802 | 1.665
| 113 | 3.9251 | 3.0766 | 2.6849 | 2.452 | 2.2946 | 2.1798 | 2.0916 | 2.0213 | 1.9637 | 1.9155 | 1.8744 | 1.8388 | 1.8077 | 1.7803 | 1.7558 | 1.7338 | 1.7139 | 1.6958 | 1.6793 | 1.6642
| 114 | 3.9243 | 3.0758 | 2.6842 | 2.4513 | 2.2939 | 2.1791 | 2.0909 | 2.0206 | 1.963 | 1.9147 | 1.8736 | 1.8381 | 1.8069 | 1.7795 | 1.755 | 1.733 | 1.7131 | 1.695 | 1.6785 | 1.6633
| 115 | 3.9236 | 3.0751 | 2.6835 | 2.4506 | 2.2932 | 2.1784 | 2.0902 | 2.0199 | 1.9623 | 1.914 | 1.8729 | 1.8373 | 1.8062 | 1.7787 | 1.7542 | 1.7322 | 1.7123 | 1.6942 | 1.6777 | 1.6625
| 116 | 3.9228 | 3.0744 | 2.6828 | 2.4499 | 2.2925 | 2.1777 | 2.0895 | 2.0192 | 1.9615 | 1.9132 | 1.8721 | 1.8365 | 1.8054 | 1.7779 | 1.7534 | 1.7314 | 1.7115 | 1.6934 | 1.6769 | 1.6617
| 117 | 3.9222 | 3.0738 | 2.6821 | 2.4492 | 2.2918 | 2.177 | 2.0888 | 2.0185 | 1.9608 | 1.9125 | 1.8714 | 1.8358 | 1.8047 | 1.7772 | 1.7527 | 1.7307 | 1.7108 | 1.6927 | 1.6761 | 1.6609
| 118 | 3.9215 | 3.0731 | 2.6815 | 2.4485 | 2.2912 | 2.1763 | 2.0881 | 2.0178 | 1.9601 | 1.9118 | 1.8707 | 1.8351 | 1.804 | 1.7765 | 1.752 | 1.7299 | 1.71 | 1.6919 | 1.6754 | 1.6602
| 119 | 3.9208 | 3.0724 | 2.6808 | 2.4479 | 2.2905 | 2.1757 | 2.0874 | 2.0171 | 1.9594 | 1.9111 | 1.87 | 1.8344 | 1.8032 | 1.7757 | 1.7512 | 1.7292 | 1.7093 | 1.6912 | 1.6746 | 1.6594
| 120 | 3.9202 | 3.0718 | 2.6802 | 2.4472 | 2.2899 | 2.175 | 2.0868 | 2.0164 | 1.9588 | 1.9105 | 1.8693 | 1.8337 | 1.8026 | 1.775 | 1.7505 | 1.7285 | 1.7085 | 1.6904 | 1.6739 | 1.6587
| ndf | 1 | 2 | 3 | 4 | 5 | 6 | 7 | 8 | 9 | 10 | 11 | 12 | 13 | 14 | 15 | 16 | 17 | 18 | 19 | 20
| ddf | α=0.05
| 121 | 3.9194 | 3.0712 | 2.6795 | 2.4466 | 2.2892 | 2.1744 | 2.0861 | 2.0158 | 1.9581 | 1.9098 | 1.8686 | 1.833 | 1.8019 | 1.7743 | 1.7498 | 1.7278 | 1.7078 | 1.6897 | 1.6732 | 1.6579
| 122 | 3.9188 | 3.0705 | 2.6789 | 2.446 | 2.2886 | 2.1737 | 2.0855 | 2.0151 | 1.9575 | 1.9091 | 1.868 | 1.8324 | 1.8012 | 1.7736 | 1.7491 | 1.727 | 1.7071 | 1.689 | 1.6724 | 1.6572
| 123 | 3.9181 | 3.0699 | 2.6783 | 2.4454 | 2.288 | 2.1731 | 2.0849 | 2.0145 | 1.9568 | 1.9085 | 1.8673 | 1.8317 | 1.8005 | 1.773 | 1.7484 | 1.7264 | 1.7064 | 1.6883 | 1.6717 | 1.6565
| 124 | 3.9176 | 3.0693 | 2.6777 | 2.4448 | 2.2874 | 2.1725 | 2.0842 | 2.0139 | 1.9562 | 1.9078 | 1.8667 | 1.831 | 1.7999 | 1.7723 | 1.7478 | 1.7257 | 1.7058 | 1.6876 | 1.6711 | 1.6558
| 125 | 3.9169 | 3.0687 | 2.6771 | 2.4442 | 2.2868 | 2.1719 | 2.0836 | 2.0133 | 1.9556 | 1.9072 | 1.866 | 1.8304 | 1.7992 | 1.7717 | 1.7471 | 1.725 | 1.7051 | 1.6869 | 1.6704 | 1.6551
| 126 | 3.9163 | 3.0681 | 2.6765 | 2.4436 | 2.2862 | 2.1713 | 2.083 | 2.0126 | 1.955 | 1.9066 | 1.8654 | 1.8298 | 1.7986 | 1.771 | 1.7464 | 1.7244 | 1.7044 | 1.6863 | 1.6697 | 1.6544
| 127 | 3.9157 | 3.0675 | 2.6759 | 2.443 | 2.2856 | 2.1707 | 2.0824 | 2.0121 | 1.9544 | 1.906 | 1.8648 | 1.8291 | 1.7979 | 1.7704 | 1.7458 | 1.7237 | 1.7038 | 1.6856 | 1.669 | 1.6538
| 128 | 3.9151 | 3.0669 | 2.6754 | 2.4424 | 2.285 | 2.1701 | 2.0819 | 2.0115 | 1.9538 | 1.9054 | 1.8642 | 1.8285 | 1.7974 | 1.7698 | 1.7452 | 1.7231 | 1.7031 | 1.685 | 1.6684 | 1.6531
| 129 | 3.9145 | 3.0664 | 2.6749 | 2.4419 | 2.2845 | 2.1696 | 2.0813 | 2.0109 | 1.9532 | 1.9048 | 1.8636 | 1.828 | 1.7967 | 1.7692 | 1.7446 | 1.7225 | 1.7025 | 1.6843 | 1.6677 | 1.6525
| 130 | 3.914 | 3.0659 | 2.6743 | 2.4414 | 2.2839 | 2.169 | 2.0807 | 2.0103 | 1.9526 | 1.9042 | 1.863 | 1.8273 | 1.7962 | 1.7685 | 1.744 | 1.7219 | 1.7019 | 1.6837 | 1.6671 | 1.6519
| 131 | 3.9134 | 3.0653 | 2.6737 | 2.4408 | 2.2834 | 2.1685 | 2.0802 | 2.0098 | 1.9521 | 1.9037 | 1.8624 | 1.8268 | 1.7956 | 1.768 | 1.7434 | 1.7213 | 1.7013 | 1.6831 | 1.6665 | 1.6513
| 132 | 3.9129 | 3.0648 | 2.6732 | 2.4403 | 2.2829 | 2.168 | 2.0796 | 2.0092 | 1.9515 | 1.9031 | 1.8619 | 1.8262 | 1.795 | 1.7674 | 1.7428 | 1.7207 | 1.7007 | 1.6825 | 1.6659 | 1.6506
| 133 | 3.9123 | 3.0642 | 2.6727 | 2.4398 | 2.2823 | 2.1674 | 2.0791 | 2.0087 | 1.951 | 1.9026 | 1.8613 | 1.8256 | 1.7944 | 1.7668 | 1.7422 | 1.7201 | 1.7001 | 1.6819 | 1.6653 | 1.65
| 134 | 3.9118 | 3.0637 | 2.6722 | 2.4392 | 2.2818 | 2.1669 | 2.0786 | 2.0082 | 1.9504 | 1.902 | 1.8608 | 1.8251 | 1.7939 | 1.7662 | 1.7416 | 1.7195 | 1.6995 | 1.6813 | 1.6647 | 1.6494
| 135 | 3.9112 | 3.0632 | 2.6717 | 2.4387 | 2.2813 | 2.1664 | 2.0781 | 2.0076 | 1.9499 | 1.9015 | 1.8602 | 1.8245 | 1.7933 | 1.7657 | 1.7411 | 1.719 | 1.6989 | 1.6808 | 1.6641 | 1.6488
| 136 | 3.9108 | 3.0627 | 2.6712 | 2.4382 | 2.2808 | 2.1659 | 2.0775 | 2.0071 | 1.9494 | 1.901 | 1.8597 | 1.824 | 1.7928 | 1.7651 | 1.7405 | 1.7184 | 1.6984 | 1.6802 | 1.6635 | 1.6483
| 137 | 3.9102 | 3.0622 | 2.6707 | 2.4378 | 2.2803 | 2.1654 | 2.077 | 2.0066 | 1.9488 | 1.9004 | 1.8592 | 1.8235 | 1.7922 | 1.7646 | 1.74 | 1.7178 | 1.6978 | 1.6796 | 1.663 | 1.6477
| 138 | 3.9098 | 3.0617 | 2.6702 | 2.4373 | 2.2798 | 2.1649 | 2.0766 | 2.0061 | 1.9483 | 1.8999 | 1.8586 | 1.823 | 1.7917 | 1.7641 | 1.7394 | 1.7173 | 1.6973 | 1.6791 | 1.6624 | 1.6471
| 139 | 3.9092 | 3.0613 | 2.6697 | 2.4368 | 2.2794 | 2.1644 | 2.0761 | 2.0056 | 1.9478 | 1.8994 | 1.8581 | 1.8224 | 1.7912 | 1.7635 | 1.7389 | 1.7168 | 1.6967 | 1.6785 | 1.6619 | 1.6466
| 140 | 3.9087 | 3.0608 | 2.6692 | 2.4363 | 2.2789 | 2.1639 | 2.0756 | 2.0051 | 1.9473 | 1.8989 | 1.8576 | 1.8219 | 1.7907 | 1.763 | 1.7384 | 1.7162 | 1.6962 | 1.678 | 1.6613 | 1.646
| ndf | 1 | 2 | 3 | 4 | 5 | 6 | 7 | 8 | 9 | 10 | 11 | 12 | 13 | 14 | 15 | 16 | 17 | 18 | 19 | 20
| ddf | α=0.05
| 141 | 3.9083 | 3.0603 | 2.6688 | 2.4359 | 2.2784 | 2.1634 | 2.0751 | 2.0046 | 1.9469 | 1.8984 | 1.8571 | 1.8214 | 1.7901 | 1.7625 | 1.7379 | 1.7157 | 1.6957 | 1.6775 | 1.6608 | 1.6455
| 142 | 3.9078 | 3.0598 | 2.6683 | 2.4354 | 2.2779 | 2.163 | 2.0747 | 2.0042 | 1.9464 | 1.8979 | 1.8566 | 1.8209 | 1.7897 | 1.762 | 1.7374 | 1.7152 | 1.6952 | 1.6769 | 1.6603 | 1.645
| 143 | 3.9073 | 3.0594 | 2.6679 | 2.435 | 2.2775 | 2.1625 | 2.0742 | 2.0037 | 1.9459 | 1.8975 | 1.8562 | 1.8204 | 1.7892 | 1.7615 | 1.7368 | 1.7147 | 1.6946 | 1.6764 | 1.6598 | 1.6444
| 144 | 3.9068 | 3.0589 | 2.6675 | 2.4345 | 2.277 | 2.1621 | 2.0737 | 2.0033 | 1.9455 | 1.897 | 1.8557 | 1.82 | 1.7887 | 1.761 | 1.7364 | 1.7142 | 1.6941 | 1.6759 | 1.6592 | 1.6439
| 145 | 3.9064 | 3.0585 | 2.667 | 2.4341 | 2.2766 | 2.1617 | 2.0733 | 2.0028 | 1.945 | 1.8965 | 1.8552 | 1.8195 | 1.7882 | 1.7605 | 1.7359 | 1.7137 | 1.6936 | 1.6754 | 1.6587 | 1.6434
| 146 | 3.906 | 3.0581 | 2.6666 | 2.4337 | 2.2762 | 2.1612 | 2.0728 | 2.0024 | 1.9445 | 1.8961 | 1.8548 | 1.819 | 1.7877 | 1.7601 | 1.7354 | 1.7132 | 1.6932 | 1.6749 | 1.6582 | 1.6429
| 147 | 3.9055 | 3.0576 | 2.6662 | 2.4332 | 2.2758 | 2.1608 | 2.0724 | 2.0019 | 1.9441 | 1.8956 | 1.8543 | 1.8186 | 1.7873 | 1.7596 | 1.7349 | 1.7127 | 1.6927 | 1.6744 | 1.6578 | 1.6424
| 148 | 3.9051 | 3.0572 | 2.6657 | 2.4328 | 2.2753 | 2.1604 | 2.072 | 2.0015 | 1.9437 | 1.8952 | 1.8539 | 1.8181 | 1.7868 | 1.7591 | 1.7344 | 1.7123 | 1.6922 | 1.6739 | 1.6573 | 1.6419
| 149 | 3.9046 | 3.0568 | 2.6653 | 2.4324 | 2.2749 | 2.1599 | 2.0716 | 2.0011 | 1.9432 | 1.8947 | 1.8534 | 1.8177 | 1.7864 | 1.7587 | 1.734 | 1.7118 | 1.6917 | 1.6735 | 1.6568 | 1.6414
| 150 | 3.9042 | 3.0564 | 2.6649 | 2.4319 | 2.2745 | 2.1595 | 2.0711 | 2.0006 | 1.9428 | 1.8943 | 1.853 | 1.8172 | 1.7859 | 1.7582 | 1.7335 | 1.7113 | 1.6913 | 1.673 | 1.6563 | 1.641
| 151 | 3.9038 | 3.056 | 2.6645 | 2.4315 | 2.2741 | 2.1591 | 2.0707 | 2.0002 | 1.9424 | 1.8939 | 1.8526 | 1.8168 | 1.7855 | 1.7578 | 1.7331 | 1.7109 | 1.6908 | 1.6726 | 1.6558 | 1.6405
| 152 | 3.9033 | 3.0555 | 2.6641 | 2.4312 | 2.2737 | 2.1587 | 2.0703 | 1.9998 | 1.942 | 1.8935 | 1.8521 | 1.8163 | 1.785 | 1.7573 | 1.7326 | 1.7104 | 1.6904 | 1.6721 | 1.6554 | 1.64
| 153 | 3.903 | 3.0552 | 2.6637 | 2.4308 | 2.2733 | 2.1583 | 2.0699 | 1.9994 | 1.9416 | 1.8931 | 1.8517 | 1.8159 | 1.7846 | 1.7569 | 1.7322 | 1.71 | 1.6899 | 1.6717 | 1.6549 | 1.6396
| 154 | 3.9026 | 3.0548 | 2.6634 | 2.4304 | 2.2729 | 2.1579 | 2.0695 | 1.999 | 1.9412 | 1.8926 | 1.8513 | 1.8155 | 1.7842 | 1.7565 | 1.7318 | 1.7096 | 1.6895 | 1.6712 | 1.6545 | 1.6391
| 155 | 3.9021 | 3.0544 | 2.6629 | 2.43 | 2.2725 | 2.1575 | 2.0691 | 1.9986 | 1.9407 | 1.8923 | 1.8509 | 1.8151 | 1.7838 | 1.7561 | 1.7314 | 1.7091 | 1.6891 | 1.6708 | 1.654 | 1.6387
| 156 | 3.9018 | 3.054 | 2.6626 | 2.4296 | 2.2722 | 2.1571 | 2.0687 | 1.9982 | 1.9403 | 1.8918 | 1.8505 | 1.8147 | 1.7834 | 1.7557 | 1.7309 | 1.7087 | 1.6886 | 1.6703 | 1.6536 | 1.6383
| 157 | 3.9014 | 3.0537 | 2.6622 | 2.4293 | 2.2717 | 2.1568 | 2.0684 | 1.9978 | 1.94 | 1.8915 | 1.8501 | 1.8143 | 1.7829 | 1.7552 | 1.7305 | 1.7083 | 1.6882 | 1.6699 | 1.6532 | 1.6378
| 158 | 3.901 | 3.0533 | 2.6618 | 2.4289 | 2.2714 | 2.1564 | 2.068 | 1.9974 | 1.9396 | 1.8911 | 1.8497 | 1.8139 | 1.7826 | 1.7548 | 1.7301 | 1.7079 | 1.6878 | 1.6695 | 1.6528 | 1.6374
| 159 | 3.9006 | 3.0529 | 2.6615 | 2.4285 | 2.271 | 2.156 | 2.0676 | 1.997 | 1.9392 | 1.8907 | 1.8493 | 1.8135 | 1.7822 | 1.7544 | 1.7297 | 1.7075 | 1.6874 | 1.6691 | 1.6524 | 1.637
| 160 | 3.9002 | 3.0525 | 2.6611 | 2.4282 | 2.2706 | 2.1556 | 2.0672 | 1.9967 | 1.9388 | 1.8903 | 1.8489 | 1.8131 | 1.7818 | 1.754 | 1.7293 | 1.7071 | 1.687 | 1.6687 | 1.6519 | 1.6366
| ndf | 1 | 2 | 3 | 4 | 5 | 6 | 7 | 8 | 9 | 10 | 11 | 12 | 13 | 14 | 15 | 16 | 17 | 18 | 19 | 20
| ddf | α=0.05
| 161 | 3.8998 | 3.0522 | 2.6607 | 2.4278 | 2.2703 | 2.1553 | 2.0669 | 1.9963 | 1.9385 | 1.8899 | 1.8485 | 1.8127 | 1.7814 | 1.7537 | 1.7289 | 1.7067 | 1.6866 | 1.6683 | 1.6515 | 1.6361
| 162 | 3.8995 | 3.0518 | 2.6604 | 2.4275 | 2.27 | 2.155 | 2.0665 | 1.9959 | 1.9381 | 1.8895 | 1.8482 | 1.8124 | 1.781 | 1.7533 | 1.7285 | 1.7063 | 1.6862 | 1.6679 | 1.6511 | 1.6357
| 163 | 3.8991 | 3.0515 | 2.6601 | 2.4271 | 2.2696 | 2.1546 | 2.0662 | 1.9956 | 1.9377 | 1.8892 | 1.8478 | 1.812 | 1.7806 | 1.7529 | 1.7282 | 1.7059 | 1.6858 | 1.6675 | 1.6507 | 1.6353
| 164 | 3.8987 | 3.0512 | 2.6597 | 2.4268 | 2.2693 | 2.1542 | 2.0658 | 1.9953 | 1.9374 | 1.8888 | 1.8474 | 1.8116 | 1.7803 | 1.7525 | 1.7278 | 1.7055 | 1.6854 | 1.6671 | 1.6503 | 1.6349
| 165 | 3.8985 | 3.0508 | 2.6594 | 2.4264 | 2.2689 | 2.1539 | 2.0655 | 1.9949 | 1.937 | 1.8885 | 1.8471 | 1.8112 | 1.7799 | 1.7522 | 1.7274 | 1.7052 | 1.685 | 1.6667 | 1.6499 | 1.6345
| 166 | 3.8981 | 3.0505 | 2.6591 | 2.4261 | 2.2686 | 2.1536 | 2.0651 | 1.9945 | 1.9367 | 1.8881 | 1.8467 | 1.8109 | 1.7795 | 1.7518 | 1.727 | 1.7048 | 1.6846 | 1.6663 | 1.6496 | 1.6341
| 167 | 3.8977 | 3.0502 | 2.6587 | 2.4258 | 2.2683 | 2.1533 | 2.0648 | 1.9942 | 1.9363 | 1.8878 | 1.8464 | 1.8105 | 1.7792 | 1.7514 | 1.7266 | 1.7044 | 1.6843 | 1.6659 | 1.6492 | 1.6338
| 168 | 3.8974 | 3.0498 | 2.6584 | 2.4254 | 2.268 | 2.1529 | 2.0645 | 1.9939 | 1.936 | 1.8874 | 1.846 | 1.8102 | 1.7788 | 1.7511 | 1.7263 | 1.704 | 1.6839 | 1.6656 | 1.6488 | 1.6334
| 169 | 3.8971 | 3.0495 | 2.6581 | 2.4251 | 2.2676 | 2.1526 | 2.0641 | 1.9936 | 1.9357 | 1.8871 | 1.8457 | 1.8099 | 1.7785 | 1.7507 | 1.7259 | 1.7037 | 1.6835 | 1.6652 | 1.6484 | 1.633
| 170 | 3.8967 | 3.0492 | 2.6578 | 2.4248 | 2.2673 | 2.1523 | 2.0638 | 1.9932 | 1.9353 | 1.8868 | 1.8454 | 1.8095 | 1.7781 | 1.7504 | 1.7256 | 1.7033 | 1.6832 | 1.6648 | 1.6481 | 1.6326
| 171 | 3.8965 | 3.0488 | 2.6575 | 2.4245 | 2.267 | 2.152 | 2.0635 | 1.9929 | 1.935 | 1.8864 | 1.845 | 1.8092 | 1.7778 | 1.75 | 1.7252 | 1.703 | 1.6828 | 1.6645 | 1.6477 | 1.6323
| 172 | 3.8961 | 3.0485 | 2.6571 | 2.4242 | 2.2667 | 2.1516 | 2.0632 | 1.9926 | 1.9347 | 1.8861 | 1.8447 | 1.8088 | 1.7774 | 1.7497 | 1.7249 | 1.7026 | 1.6825 | 1.6641 | 1.6473 | 1.6319
| 173 | 3.8958 | 3.0482 | 2.6568 | 2.4239 | 2.2664 | 2.1513 | 2.0628 | 1.9923 | 1.9343 | 1.8858 | 1.8443 | 1.8085 | 1.7771 | 1.7493 | 1.7246 | 1.7023 | 1.6821 | 1.6638 | 1.647 | 1.6316
| 174 | 3.8954 | 3.0479 | 2.6566 | 2.4236 | 2.266 | 2.151 | 2.0626 | 1.9919 | 1.934 | 1.8855 | 1.844 | 1.8082 | 1.7768 | 1.749 | 1.7242 | 1.7019 | 1.6818 | 1.6634 | 1.6466 | 1.6312
| 175 | 3.8952 | 3.0476 | 2.6563 | 2.4233 | 2.2658 | 2.1507 | 2.0622 | 1.9916 | 1.9337 | 1.8852 | 1.8437 | 1.8078 | 1.7764 | 1.7487 | 1.7239 | 1.7016 | 1.6814 | 1.6631 | 1.6463 | 1.6309
| 176 | 3.8948 | 3.0473 | 2.6559 | 2.423 | 2.2655 | 2.1504 | 2.0619 | 1.9913 | 1.9334 | 1.8848 | 1.8434 | 1.8075 | 1.7761 | 1.7483 | 1.7236 | 1.7013 | 1.6811 | 1.6628 | 1.646 | 1.6305
| 177 | 3.8945 | 3.047 | 2.6556 | 2.4227 | 2.2652 | 2.1501 | 2.0616 | 1.991 | 1.9331 | 1.8845 | 1.8431 | 1.8072 | 1.7758 | 1.748 | 1.7232 | 1.7009 | 1.6808 | 1.6624 | 1.6456 | 1.6302
| 178 | 3.8943 | 3.0467 | 2.6554 | 2.4224 | 2.2649 | 2.1498 | 2.0613 | 1.9907 | 1.9328 | 1.8842 | 1.8428 | 1.8069 | 1.7755 | 1.7477 | 1.7229 | 1.7006 | 1.6805 | 1.6621 | 1.6453 | 1.6298
| 179 | 3.8939 | 3.0465 | 2.6551 | 2.4221 | 2.2646 | 2.1495 | 2.0611 | 1.9904 | 1.9325 | 1.8839 | 1.8425 | 1.8066 | 1.7752 | 1.7474 | 1.7226 | 1.7003 | 1.6801 | 1.6618 | 1.645 | 1.6295
| 180 | 3.8936 | 3.0462 | 2.6548 | 2.4218 | 2.2643 | 2.1492 | 2.0608 | 1.9901 | 1.9322 | 1.8836 | 1.8422 | 1.8063 | 1.7749 | 1.7471 | 1.7223 | 1.7 | 1.6798 | 1.6614 | 1.6446 | 1.6292
| ndf | 1 | 2 | 3 | 4 | 5 | 6 | 7 | 8 | 9 | 10 | 11 | 12 | 13 | 14 | 15 | 16 | 17 | 18 | 19 | 20
| ddf | α=0.05
| 181 | 3.8933 | 3.0458 | 2.6545 | 2.4216 | 2.264 | 2.149 | 2.0605 | 1.9899 | 1.9319 | 1.8833 | 1.8419 | 1.806 | 1.7746 | 1.7468 | 1.7219 | 1.6997 | 1.6795 | 1.6611 | 1.6443 | 1.6289
| 182 | 3.8931 | 3.0456 | 2.6543 | 2.4213 | 2.2638 | 2.1487 | 2.0602 | 1.9896 | 1.9316 | 1.883 | 1.8416 | 1.8057 | 1.7743 | 1.7465 | 1.7217 | 1.6994 | 1.6792 | 1.6608 | 1.644 | 1.6286
| 183 | 3.8928 | 3.0453 | 2.654 | 2.421 | 2.2635 | 2.1484 | 2.0599 | 1.9893 | 1.9313 | 1.8827 | 1.8413 | 1.8054 | 1.774 | 1.7462 | 1.7214 | 1.6991 | 1.6789 | 1.6605 | 1.6437 | 1.6282
| 184 | 3.8925 | 3.045 | 2.6537 | 2.4207 | 2.2632 | 2.1481 | 2.0596 | 1.989 | 1.9311 | 1.8825 | 1.841 | 1.8051 | 1.7737 | 1.7459 | 1.721 | 1.6987 | 1.6786 | 1.6602 | 1.6434 | 1.6279
| 185 | 3.8923 | 3.0448 | 2.6534 | 2.4205 | 2.263 | 2.1479 | 2.0594 | 1.9887 | 1.9308 | 1.8822 | 1.8407 | 1.8048 | 1.7734 | 1.7456 | 1.7208 | 1.6984 | 1.6783 | 1.6599 | 1.643 | 1.6276
| 186 | 3.892 | 3.0445 | 2.6531 | 2.4202 | 2.2627 | 2.1476 | 2.0591 | 1.9885 | 1.9305 | 1.8819 | 1.8404 | 1.8045 | 1.7731 | 1.7453 | 1.7205 | 1.6981 | 1.678 | 1.6596 | 1.6428 | 1.6273
| 187 | 3.8917 | 3.0442 | 2.6529 | 2.4199 | 2.2624 | 2.1473 | 2.0588 | 1.9882 | 1.9302 | 1.8816 | 1.8401 | 1.8042 | 1.7728 | 1.745 | 1.7202 | 1.6979 | 1.6777 | 1.6593 | 1.6424 | 1.627
| 188 | 3.8914 | 3.044 | 2.6526 | 2.4197 | 2.2621 | 2.1471 | 2.0586 | 1.9879 | 1.9299 | 1.8814 | 1.8399 | 1.804 | 1.7725 | 1.7447 | 1.7199 | 1.6976 | 1.6774 | 1.659 | 1.6421 | 1.6267
| 189 | 3.8912 | 3.0437 | 2.6524 | 2.4195 | 2.2619 | 2.1468 | 2.0583 | 1.9877 | 1.9297 | 1.8811 | 1.8396 | 1.8037 | 1.7722 | 1.7444 | 1.7196 | 1.6973 | 1.6771 | 1.6587 | 1.6418 | 1.6264
| 190 | 3.8909 | 3.0435 | 2.6521 | 2.4192 | 2.2617 | 2.1466 | 2.0581 | 1.9874 | 1.9294 | 1.8808 | 1.8393 | 1.8034 | 1.772 | 1.7441 | 1.7193 | 1.697 | 1.6768 | 1.6584 | 1.6416 | 1.6261
| 191 | 3.8906 | 3.0432 | 2.6519 | 2.4189 | 2.2614 | 2.1463 | 2.0578 | 1.9871 | 1.9292 | 1.8805 | 1.8391 | 1.8032 | 1.7717 | 1.7439 | 1.719 | 1.6967 | 1.6765 | 1.6581 | 1.6413 | 1.6258
| 192 | 3.8903 | 3.043 | 2.6516 | 2.4187 | 2.2611 | 2.1461 | 2.0575 | 1.9869 | 1.9289 | 1.8803 | 1.8388 | 1.8029 | 1.7714 | 1.7436 | 1.7188 | 1.6964 | 1.6762 | 1.6578 | 1.641 | 1.6255
| 193 | 3.8901 | 3.0427 | 2.6514 | 2.4184 | 2.2609 | 2.1458 | 2.0573 | 1.9866 | 1.9286 | 1.88 | 1.8385 | 1.8026 | 1.7712 | 1.7433 | 1.7185 | 1.6961 | 1.6759 | 1.6575 | 1.6407 | 1.6252
| 194 | 3.8899 | 3.0425 | 2.6512 | 2.4182 | 2.2606 | 2.1456 | 2.057 | 1.9864 | 1.9284 | 1.8798 | 1.8383 | 1.8023 | 1.7709 | 1.7431 | 1.7182 | 1.6959 | 1.6757 | 1.6572 | 1.6404 | 1.6249
| 195 | 3.8896 | 3.0422 | 2.6509 | 2.418 | 2.2604 | 2.1453 | 2.0568 | 1.9861 | 1.9281 | 1.8795 | 1.838 | 1.8021 | 1.7706 | 1.7428 | 1.7179 | 1.6956 | 1.6754 | 1.657 | 1.6401 | 1.6247
| 196 | 3.8893 | 3.042 | 2.6507 | 2.4177 | 2.2602 | 2.1451 | 2.0566 | 1.9859 | 1.9279 | 1.8793 | 1.8377 | 1.8018 | 1.7704 | 1.7425 | 1.7177 | 1.6953 | 1.6751 | 1.6567 | 1.6399 | 1.6244
| 197 | 3.8891 | 3.0418 | 2.6504 | 2.4175 | 2.26 | 2.1448 | 2.0563 | 1.9856 | 1.9277 | 1.879 | 1.8375 | 1.8016 | 1.7701 | 1.7423 | 1.7174 | 1.6951 | 1.6748 | 1.6564 | 1.6396 | 1.6241
| 198 | 3.8889 | 3.0415 | 2.6502 | 2.4173 | 2.2597 | 2.1446 | 2.0561 | 1.9854 | 1.9274 | 1.8788 | 1.8373 | 1.8013 | 1.7699 | 1.742 | 1.7172 | 1.6948 | 1.6746 | 1.6562 | 1.6393 | 1.6238
| 199 | 3.8886 | 3.0413 | 2.65 | 2.417 | 2.2595 | 2.1444 | 2.0558 | 1.9852 | 1.9272 | 1.8785 | 1.837 | 1.8011 | 1.7696 | 1.7418 | 1.7169 | 1.6946 | 1.6743 | 1.6559 | 1.6391 | 1.6236
| 200 | 3.8883 | 3.041 | 2.6497 | 2.4168 | 2.2592 | 2.1441 | 2.0556 | 1.9849 | 1.9269 | 1.8783 | 1.8368 | 1.8008 | 1.7694 | 1.7415 | 1.7166 | 1.6943 | 1.6741 | 1.6557 | 1.6388 | 1.6233
| ndf | 1 | 2 | 3 | 4 | 5 | 6 | 7 | 8 | 9 | 10 | 11 | 12 | 13 | 14 | 15 | 16 | 17 | 18 | 19 | 20
| ddf | α=0.05